## EIS-raw
Standard Formulation | Polymer | σ (mS·cm⁻¹)_1 | σ (mS·cm⁻¹)_2 | σ (mS·cm⁻¹)_3 | Ew / V_1 | Ew / V_2 | Ew / V_3 | tLi⁺_1 | tLi⁺_2 | tLi⁺_3
Zn-TPDC-NH₂+PEO | PEO | 2.11548 | 2.1777 | 1.92882 | 5.4075 | 5.46 | 4.8825 | 0.87138 | 0.8883 | 0.77832
MOF-5w+PAN | PAN | 1.140984 | 1.075158 | 1.075158 | 4.977 | 4.6452 | 4.5978 | 0.86563 | 0.78473 | 0.77664
UiO-66-NH₂+PVDF | PVDF | 0.76585 | 0.700825 | 0.700825 | 4.9572 | 5.1516 | 4.4712 | 0.75276 | 0.76752 | 0.69372
ZIF-8+PVDF | PVDF | 0.489143 | 0.523044 | 0.440713 | 4.6763 | 4.9541 | 4.2596 | 0.82186 | 0.74646 | 0.69368
UiO-66-NH₂+PAN | PAN | 0.852362 | 0.75677 | 0.780668 | 5.0794 | 4.4736 | 4.427 | 0.6868 | 0.714 | 0.6392
MOF-808+PVDF | PVDF | 0.287324 | 0.253056 | 0.25042 | 4.7528 | 4.7071 | 4.2501 | 0.80666 | 0.74578 | 0.73056
MOF-5w+PVDF | PVDF | 0.148938 | 0.147492 | 0.13737 | 4.8866 | 4.5639 | 4.3795 | 0.5654 | 0.49344 | 0.48316
MOF-808+PAN | PAN | 0.1048215 | 0.0988317 | 0.0958368 | 4.9356 | 4.4329 | 4.3415 | 0.43981 | 0.45689 | 0.3843
ZIF-8+PAN | PAN | 0.1039824 | 0.0905032 | 0.0943544 | 4.809 | 4.6716 | 4.2594 | 0.43155 | 0.42333 | 0.37812

## EIS-average value
Standard Formulation | Polymer | Thickness / μm | Rb / Ω | σ mean / mS·cm⁻¹ | σ SD / mS·cm⁻¹ | σ (mean ± SD) / mS·cm⁻¹ | Ew mean / V | Ew SD / V | Ew (mean ± SD) / V | R0 / Ω | Rss / Ω | I0 / A | Iss / A | tLi⁺ mean | tLi⁺ SD | tLi⁺ (mean ± SD) | σ predict / mS·cm⁻¹ | Ew predict / V | tLi⁺ predict | RMSE σ | RMSE Ew | RMSE tLi⁺
Zn-TPDC-NH₂+PEO | PEO | 66.82 | 1.6 | 2.074 | 0.1295213 | 2.07 ± 0.13 | 5.25 | 0.319345 | 5.25 ± 0.32 | 6.25 | 7.08 | 7.655e-06 | 6.477e-06 | 0.846 | 0.05922 | 0.846 ± 0.059 | 1.958 | 5.207 | 0.82 | 0.0747 | 0.045 | 0.017
MOF-5w+PAN | PAN | 134.98 | 6.12 | 1.0971 | 0.03800466 | 1.097 ± 0.038 | 4.74 | 0.2066118 | 4.74 ± 0.21 | 108.9 | 112.6 | 7.481e-06 | 6.134e-06 | 0.809 | 0.04920955 | 0.809 ± 0.049 | 1.0432 | 4.68 | 0.7985
UiO-66-NH₂+PVDF | PVDF | 178.16 | 12.26 | 0.7225 | 0.0375422 | 0.723 ± 0.038 | 4.86 | 0.3504596 | 4.86 ± 0.35 | 52.32 | 7.5 | 5.142e-06 | 3.888e-06 | 0.738 | 0.03905129 | 0.738 ± 0.039 | 0.7025 | 4.835 | 0.7289
ZIF-8+PVDF | PVDF | 87.54 | 8.83 | 0.4843 | 0.04137861 | 0.484 ± 0.041 | 4.63 | 0.3495573 | 4.63 ± 0.35 | 6.74 | 6.28 | 5.842e-05 | 4.457e-05 | 0.754 | 0.06442179 | 0.754 ± 0.064 | 0.523 | 4.603 | 0.754 | 0.0378 | 0.0318 | 0.0017
UiO-66-NH₂+PAN | PAN | 95.14 | 5.94 | 0.7966 | 0.04974765 | 0.797 ± 0.050 | 4.66 | 0.3639576 | 4.66 ± 0.36 | 21.66 | 25.39 | 5.469e-06 | 3.728e-06 | 0.68 | 0.0378608 | 0.680 ± 0.038 | 0.8304 | 4.658 | 0.68
MOF-808+PVDF | PVDF | 84.44 | 16.23 | 0.2636 | 0.02058782 | 0.264 ± 0.021 | 4.57 | 0.2779822 | 4.57 ± 0.28 | 20.86 | 17.11 | 6.587e-05 | 5.817e-05 | 0.761 | 0.04026833 | 0.761 ± 0.040 | 0.223 | 4.618 | 0.764
MOF-5w+PVDF | PVDF | 86.78 | 29.59 | 0.1446 | 0.006302968 | 0.1446 ± 0.0063 | 4.61 | 0.2566739 | 4.61 ± 0.26 | 88.91 | 102.4 | 1.412e-05 | 7.651e-06 | 0.514 | 0.04480948 | 0.514 ± 0.045 | 0.2077 | 4.601 | 0.5618 | 0.097 | 0.0391 | 0.0641
MOF-808+PAN | PAN | 83.54 | 43.82 | 0.09983 | 0.004574785 | 0.0998 ± 0.0046 | 4.57 | 0.3199 | 4.57 ± 0.32 | 24.19 | 4.93 | 9.169e-06 | 3.996e-06 | 0.427 | 0.03795259 | 0.427 ± 0.038 | 0.2089 | 4.51 | 0.5171
ZIF-8+PAN | PAN | 90.1 | 43.42 | 0.09628 | 0.00694285 | 0.0963 ± 0.0069 | 4.58 | 0.2860209 | 4.58 ± 0.29 | 28.85 | 29.26 | 1.031e-05 | 4.312e-06 | 0.411 | 0.02877 | 0.411 ± 0.029 | 0.2073 | 4.55 | 0.455