## training_traceability_42
training_row_id | metal_polarizability_A3 | r_min_A | S_BET_m2_g | OMS_density_mmol_g | polar_group_density | MOF_modulus_GPa | epsilon_r | Tg_C | crystallinity_pct | donor_density | poly_modulus_GPa | anion_radius_nm | lattice_energy_kJ_mol | anion_HOMO_eV | Conductivity_25C | E_Window | Li_Transfer | match_method | match_confidence | DOI | Title | 列3 | 列4 | 列1 | 列2 | Variant_ID | MOF_Name | MOF_Metal | Salt_Name | Polymer_Name | Additive_Type | Fab_Method | Film_Thickness | Cycle_Life | Notes
TRAIN_001 | 0.42 | 9.5 | 1410.8 | 1.8 | 12 | 5.4 | 4 | 100 | 0 | 18 | 0.4 | 0.379 | 580 | -8.2 | 0.73 | 5.19 | 0.84 | polymer_descriptors_plus_targets_exact | high | 10.1002/adma.202401837 | 5.1 μm Ion-Regulated Rigid Quasi-Solid Electrolyte… |  |  |  |  | 1 | UiO-66@KANF (UiO-66 on Kevlar nanofibers) | Zr⁴⁺ | LiTFSI (with N-methylacetamide DES) | PETEA (in-situ polymerized pentaerythritol tetraacrylate) | FEC (fluoroethylene carbonate) | Tape-casting | 5.1 μm | — / 500 cycles @ 3 C，容量保持未报告（假 80 %）
TRAIN_002 | 5.4 | 3.4 | 992.6 | 0 | 0 | 0.02 | 8 | 65.2 | 15 | 12.6 | 0.8 | 0.379 | 580 | -8.2 | 0.65 | 4.97 | 0.54 | polymer_descriptors_plus_targets_exact | high | 10.1002/smll.202309317 | A 3D Cross-Linked Metal-Organic Framework (MOF)-Derived Polymer Electrolyte for Dendrite-Free Solid-State Li-Ion Batteries |  |  |  |  | 1 | Vinyl-ZIF-8 | Zn²⁺ | LiTFSI | PEGDA + PETEA (3 D cross-linked) + PVDF-HFP | none (cross-linker PETEA already计入聚合物) | in-situ UV-initiated casting | 100–150 µm | 2000 h @ 0.1 mA cm⁻²（对称） / 500 cycles @ 1 C，77.4 %（全电池）
TRAIN_003 | 0.42 | 6 | 425.96 | 1.2 | 0 | 20 | 5.5 | 95 | 10 | 25 | 3.4 | 0.379 | 580 | -8.2 | 0.4 | 4.8 | 0.65 | polymer_descriptors_plus_targets_exact | high | 10.1016/j.ensm.2025.104396 | A 3D interconnected functionalized MOF-reinforced solid electrolyte by in-situ polymerization… |  |  |  |  | 1 | F-UiO-66 (FUIO66) | Zr⁴⁺ | LiTFSI | PAN nanofiber skeleton + poly-DOL (PDOL) | LiPF₆ (trace initiator) | Electrospinning + in-situ thermal polymerization | 60 µm | 1200 h @ 0.2 mA cm⁻²（对称） / 400 cycles @ 0.5 C，91 %（全电池）
TRAIN_004 | 6.3 | 0.4 | 650 | 2 | 4 | 6 | 9.5 | -35 | 55 | 0 | 2.5 | 0.379 | 580 | -8.2 | 0.34 | 4.3 | 0.87 | row_order_candidate_only | high | 10.1021/jacs.9b10418 | A Metal-Organic Framework of Organic Vertices and Polyoxometalate Linkers as a Solid-State Electrolyte |  |  |  |  | 1 | MOF-688 (Li-exchanged polyoxometalate MOF) | Cu²⁺ | LiTFSI | PVDF |  | Fab_Method |  | 全电池：200 cycles @ 0.2 C，96 % 容量保持
TRAIN_005 | 7.4 | 11 | 1300 | 4.5 | 0 | 30 | 8.4 | -35 | 27 | 0 | 1 | 0.379 | 580 | -8.2 | 0.34 | 4.5 | 0.83 | polymer_descriptors_plus_targets_exact | high | 10.1016/j.est.2024.115133 | A universal dual modified strategy of gel polymer electrolyte for efficient sulfur conversion |  |  |  |  | 1 | Mn-BDC (lamellar Mn-MOF) | Mn²⁺ | LiTFSI | PVDF-HFP |  | Fab_Method | 50 µm | 500 cycles @ 0.5 C, 88 %
TRAIN_006 | 5.9 | 11 | 1200 | 4.5 | 0 | 30 | 8.4 | -35 | 27 | 0 | 1 | 0.379 | 580 | -8.2 | 0.31 | 4.2 | 0.93 | polymer_descriptors_plus_targets_exact | high | 10.1016/j.est.2024.115134 | A universal dual modified strategy of gel polymer electrolyte for efficient sulfur conversion |  |  |  |  | 1 | Ni-BDC | Ni²⁺ | LiTFSI | PVDF-HFP |  | Fab_Method | 50 µm | 100 cycles @ 0.2 C, 81 %
TRAIN_007 | 4.3 | 11 | 1300 | 4.5 | 0 | 30 | 8.4 | -35 | 27 | 0 | 1 | 0.379 | 580 | -8.2 | 0.28 | 4.1 | 0.82 | polymer_descriptors_plus_targets_exact | high | 10.1016/j.est.2024.115135 | A universal dual modified strategy of gel polymer electrolyte for efficient sulfur conversion |  |  |  |  | 1 | Co-BDC | Co²⁺ | LiTFSI | PVDF-HFP |  | Fab_Method | 50 µm | 100 cycles @ 0.2 C, 79 %
TRAIN_008 | 5.4 | 3.4 | 1650 | 0 | 0 | 0.02 | 3.4 | 360 | 0 | 18 | 2.5 | 0.379 | 580 | -8.2 | 2.4 | 4.8 | 0.88 | polymer_descriptors_plus_targets_exact | high | 10.1039/d4ta07790c | A thermomechanically stable nanofiber separator with multiscale MOF networks towards high-efficiency ion transport |  |  |  |  | 1 | ZIF-8 | Zn²⁺ | LiTFSI | Polyimide (PI) nanofibre scaffold |  | Electrospinning PI → KOH etch → in-situ ZIF-8 growth → thermal cyclisation |  | 对称 Li∥Li：2000 h @ 1 mA cm⁻²；全电池 LFP∥Li：300 cycles @ 1 C，97.4 % 保持
TRAIN_009 | 6.3 | 6.4 | 1012 | 3.5 | 0 | 5 | 9.5 | -35 | 55 | 0 | 2.5 | 0.379 | 580 | -8.2 | 0.25 | 4.4 | 0.87 | polymer_descriptors_plus_targets_exact | high | 10.1002/adfm.202101034 | Dynamical SEI Reinforced by Open-Architecture MOF Film with Stereoscopic Lithiophilic Sites for High-Performance Lithium-Metal Batteries |  |  |  |  | 1 | Cu₂(BDC)₂ | Cu²⁺ | LiTFSI | PVDF |  | in-situ | 10 | LiFePO₄│OA-MOF/Cu@Li：200 cycles @ 0.5 C，容量 110 mAh g⁻¹（≈ 97 % 保持）
TRAIN_010 | 1.8 | 7 | 1150 | 0 | 0 | 7 | 7.8 | -41 | 60 | 33 | 0.6 | 0.379 | 580 | -8.2 | 0.04 | 4.8 | 0.4 | polymer_descriptors_plus_targets_exact | high | 10.1016/j.jcis.2023.12.003 | Composite PEO Solid Electrolyte with Consecutive Ion Channels Constructed by Upper-Dimensional MIL-53(Al) Nanofibers |  |  |  |  | 1 | MIL-53 | Al³⁺ | LiTFSI | PEO |  | 溶液浇膜 | 90 | 全电池 (LiFePO₄, 0.2 C, 60 °C) 1000 cycles (≈5000 h) 保持 71.2 %；对称 Li
TRAIN_011 | 0.42 | 5.8 | 1100 | 1.2 | 0 | 20 | 9.5 | -35 | 55 | 0 | 2.5 | 0.379 | 580 | -8.2 | 0.46 | 5.1 | 0.6 | polymer_descriptors_plus_targets_exact | high | 10.1002/adfm.202421880 | Decoupling Interfacial Stability… |  |  |  |  | 1 | UiO-66d | Zr⁴⁺ | LiTFSI | PVDF |  | 电纺 PVDF/UiO-66d → 电喷 UiO-67 → 原位聚合 |  | 全电池 2 C 700 cycles 80 %
TRAIN_012 | 0.42 | 6 | 820 | 1.2 | 3 | 17.5 | 7.8 | -41 | 60 | 33 | 0.6 | 0.379 | 580 | -8.2 | 0.6 | 5 | 0.36 | polymer_descriptors_plus_targets_exact | high | 10.1021/acsami.2c13613 | Bifunctional MOF-Doped PEO Composite Electrolyte… |  |  |  |  | 1 | MOF-2 (UiO-66-NH₂ / –COOH 共修饰) | Zr⁴⁺ | LiTFSI | PEO |  |  | 80 µm | 全电池 (LFP│Li, 1 C, 60 °C) 100 cycles 98.5 %
TRAIN_013 | 1.8 | 7 | 1150 | 0 | 0 | 7 | 7.8 | -41 | 60 | 33 | 0.6 | 0.379 | 580 | -8.2 | 0.04 | 4.8 | 0.3 | polymer_descriptors_plus_targets_exact | high | 10.1016/j.jcis.2023.12.003 | Composite poly(ethylene oxide)… upper-dimensional MIL-53(Al) nanofibers |  |  |  |  | MNFs@PEO-15 | MIL-53(Al) | Al³⁺ | LiTFSI | PEO |  | Casting + vacuum 50 °C | 90 | 1000 h @ 0.1 mA ; 1000 cy 0.2 C 71 % | 膜厚实测 ≈ 90 µm；成本按统一假设
TRAIN_014 | 4.7 | 5 | 35.98 | 0.1 | 1.5 | 0.05 | 3.6 | 275 | 40 | 21 | 24.7 | 0.379 | 580 | -8.2 | 0.035 | 4.7 | 0.85 | polymer_descriptors_plus_targets_exact | high | 10.1002/anie.202507184 | Constructing matching interfaces… amorphous Fe-MOF |  |  |  |  | R-ANF-MOF | Amorphous Fe-phosphonate MOF | Fe³⁺ | LiTFSI | ANF |  | In-situ growth on ANF + pressing | 26 | 1500 h @ 0.1 mA ; 800 cy 1 C 86 % | —
TRAIN_015 | 6.3 | 7 | 1150 | 3.6 | 0 | 11 | 5.5 | 95 | 10 | 25 | 3.4 | 0.379 | 580 | -8.2 | 2.43 | 4.76 | 0.77 | polymer_descriptors_plus_targets_exact | high | 10.1002/smll.202412494 | In-Situ Coordinated MOF-Polymer Composite Electrolyte… |  |  |  |  | IPH-SSE | HKUST-1 | Cu²⁺ | LiTFSI | PAN |  | Electrospinning PAN + in-situ HKUST-1 | ≈20* | 4000 h @ 4 mA ; 750 cy 5 C 81 % | *文中未明示，取图中估值
TRAIN_016 | 5.4 | 3.4 | 1650 | 0 | 1.2 | 1.2 | 8.4 | -35 | 27 | 0 | 1 | 0.379 | 580 | -8.2 | 0.55 | 5 | 0.87 | polymer_descriptors_plus_targets_exact | high | 10.1016/j.memsci.2024.122955 | In-situ coordinated ultrathin MOF-polymer membrane… |  |  |  |  | PVDF-HFP@ZIF-8@PVPG | ZIF-8 | Zn²⁺ | LiTFSI | PVDF-HFP/PEGDA |  | Phase-inversion + in-situ ZIF-8 + photo-polymerisation | ≈60* | 1100 h @ 0.1 mA ; 100 cy 0.2 C 82 % | *厚度及 S_BET 文中仅图示，无法定量
TRAIN_017 | 6.9 | 7.5 | 900 | 0.5 | 0.3 | 0.1 | 8.4 | -35 | 27 | 0 | 1 | 0.379 | 580 | -8.2 | 1.23 | 4.9 | 0.49 | polymer_descriptors_plus_targets_exact | high | 10.1007/s40820-025-01760-x | Indium-MOF as Multifunctional Promoter to Remove Ionic Conductivity and Electrochemical Stability Constraints on Fluoropolymer Electrolytes for All-Solid-State Lithium Metal Battery |  |  |  |  | PVH-IM | In-MOF | In³⁺ | LiTFSI | PVDF-HFP |  | Solution casting |  | Li∥Li 5550 h @ 0.2 mA cm⁻²; LFP∥Li 280 cycles @ 0.5 C (80 % capacity retention)
TRAIN_018 | 6.3 | 7 | 1150 | 3.6 | 0 | 11 | 13 | -10 | 0 | 42 | 0.05 | 0.379 | 580 | -8.2 | 0.407 | 5.03 | 0.367 | target_triple_exact | medium | 10.1016/j.ces.2022.118271 | Ionic liquid confined in MOF/polymerized ionic network core-shell host as a solid electrolyte for lithium batteries |  |  |  |  | HKUST@PIN-IL-Li | HKUST-1 | Cu²⁺ | LiTFSI | PIN |  | MOF@PIN 粉体+IL 机械混合、真空干燥 |  | Li‖Li 300 h @ 0.1 mA cm⁻²；LFP‖Li 300 cycles @ 0.5 C（130 mAh g⁻¹，≈100 % retention）
TRAIN_019 | 4.7 | 7 | 1100 | 3.6 | 0 | 11 | 7.8 | -41 | 60 | 33 | 0.6 | 0.379 | 580 | -8.2 | 0.814 | 5.25 | 0.47 | polymer_descriptors_plus_targets_exact | high | 10.1016/j.jpowsour.2025.237650 | Metal-organic framework (MIL-101Fe)-incorporated composite polymer electrolytes for all solid-state lithium-ion batteries |  |  |  |  | PLM10 | MIL-101(Fe) | Fe³⁺ | LiTFSI | PEO |  | 溶液铸膜 |  | LFP‖Li 80 cycles @ 0.1 C (50 °C)；80 cycles @ 0.5 C (93.8 %)
TRAIN_020 | 0.8 | 11 | 1100 | 4.5 | 0 | 35 | 8.4 | -35 | 27 | 0 | 1 | 0.379 | 580 | -8.2 | 0.672 | 4.7 | 0.66 | polymer_descriptors_plus_targets_exact | high | 10.1021/acsami.9b03682 | Metal-Organic-Framework-Based Gel Polymer Electrolyte with Immobilized Anions to Stabilize a Lithium Anode for a Quasi-Solid-State Lithium–Sulfur Battery |  |  |  |  | Mg-MOF-74@PVDF (MOF-PVDF GPE) | Mg-MOF-74 | Mg2+ | LiTFSI | PVDF-HFP |  | 相转移成孔 + 真空滤涂 MOF |  | Li–S 200 cycles @ 0.1 C（1383 → 981 mAh g⁻¹，71 %）
TRAIN_021 | 4.3 | 6 | 502.7 | 0.8 | 0.2 | 0.2 | 7.8 | -41 | 60 | 33 | 0.6 | 0.379 | 580 | -8.2 | 0.191 | 5.2 | 0.5 | polymer_descriptors_plus_targets_ambiguous | medium | 10.1016/j.jechem.2021.01.013 | MOF-derived multifunctional filler reinforced polymer electrolyte for solid-state lithium batteries |  |  |  |  | PILH | Li-ILs@Co/HPCN | Co²⁺ | LiTFSI | PEO | EMIM-TFSI (ionic-liquid) | solution casting |  | Li∥Li 1600 h @ 0.2 mA cm⁻²；LFP∥Li 150 cycles @ 0.5 C (≈92 % ret.)
TRAIN_022 | 1.1 | 10 | 1500 | 0 | 4 | 10 | 7.8 | -41 | 60 | 33 | 0.6 | 0.379 | 580 | -8.2 | 0.021 | 4.2 | 0.81 | polymer_descriptors_plus_targets_exact | high | 10.1126/sciadv.adl3925 | Regulate transportation of ions and polysulfides in all-solid-state Li-S batteries using ordered-MOF composite solid electrolyte |  |  |  |  | 3D MPPL | MIL-125-NH₂ | Ti⁴⁺ | LiTFSI | PEO |  | electrospinning + calendering + solution infiltration |  | Li∥Li ≈1500 h @ 0.1 mA cm⁻²;pouch full-cell 400 cycles @ 0.5 C
TRAIN_023 | 6.1 | 0.33 | 980 | 0 | 3 | 5 | 6.65 | 27 | 35 | 29 | 2 | 0.379 | 580 | -8.2 | 0.437 | 5.34 | 0.69 | target_triple_exact | medium | 10.1002/anie.202420001 | Starfish-Inspired Solid-State Li-ion Conductive Membrane with Balanced Rigidity and Flexibility for Ultrastable Lithium Metal Batteries |  |  |  |  | FAEI | Fe-BDC | Fe² | LiTFSI | PEO (outer layer) / PAN (scaffold) | EMIM-TFSI | electrospinning + doctor-blade casting |  | Li∥Li >1300 h @ 0.1 mA cm⁻²；LFP∥Li 2100 cycles @ 1 C (90.1 % ret.)
TRAIN_024 | 0.42 | 6 | 1100 | 3.6 | 0 | 18 | 6.275 | 94.75 | 24.25 | 19 | 1.875 | 0.379 | 580 | -8.2 | 1.42 | 4.4 | 0.72 | target_triple_exact | medium | 10.1021/acs.nanolett.4c05596 | Defect-Modulated MOF Nanochannels for the Quasi-Solid-State Electrolyte of a Dendrite-Free Lithium Metal Battery |  |  |  |  | Li@UiO-66-D2 | UiO-66-D2 | Zr⁴⁺ | LiTFSI | QSSE |  | solvothermal + post-defect engineering |  | Li∥Li stable 400 cycles (full cell LFP) @ 1 C (88.7 % ret.)
TRAIN_025 | 6.3 | 6.43 | 1196 | 3.6 | 0 | 11 | 7.8 | -41 | 60 | 33 | 0.6 | 0.379 | 580 | -8.2 | 0.046 | 4.8 | 0.58 | polymer_descriptors_plus_targets_exact | high | 10.1002/adfm.202306060 | High Ionic Conductivity Motivated by Multiple Ion-Transport Channels in 2D MOF-Based Lithium Solid-State Battery |  |  |  |  | CPE-5 | Cu-BTC | Cu²⁺ | LiTFSI | PEO |  | Solution casting |  | 1300 h @ 0.1 mA cm⁻² 60 °C；LFP¦¦Li 500 cycles 0.5 C 60 °C
TRAIN_026 | 6.2 | 11 | 1250 | 4.5 | 0 | 30 | 55 | -26 | 100 | 25 | 0.01 | 0.379 | 580 | -8.2 | 0.741 | 4.2 | 0.59 | target_triple_exact | medium | 10.1016/j.jpowsour.2022.232349 | Laminar Composite Solid Electrolyte with Succinonitrile-Penetrating MOF for Stable Anode Interface |  |  |  |  | LSN-MOF-CSE | NiCo-MOF | Ni²⁺ /Co²⁺ | LiTFSI | Succinonitrile (plastic-crystal host) |  | Vacuum filtration | 5.3 | Li¦¦Li 800 h @ 0.2 mA cm⁻²；LFP¦¦Li 200 cycles 0.2 C 25 °C（148.2 mAh g⁻¹，94.7 %）
TRAIN_027 | 6.9 | 7.5 | 900 | 0.5 | 0.3 | 0.1 | 8.4 | -35 | 27 | 0 | 1 | 0.379 | 580 | -8.2 | 1.23 | 4.3 | 0.41 | polymer_descriptors_plus_targets_exact | high | 10.1007/s40820-025-01760-x | Indium-MOF as Multifunctional Promoter to Remove Ionic-Conductivity and Electrochemical Stability Constraints |  |  |  |  | PVH-IM | In-MOF | In³⁺ | LiTFSI | PVDF-HFP |  | Solution-casting |  | Li¦¦Li 5500 h @ 0.2 mA cm⁻²；LFP¦¦Li 280 cycles 0.5 C 25 °C（80 % retention）
TRAIN_028 | 6.3 | 7 | 1150 | 3.6 | 0 | 11 | 0 | 0 | 0 | 0 | 0 | 0.379 | 580 | -8.2 | 0.4 | 4.3 | 0.45 | polymer_descriptors_plus_targets_exact | high | 10.1002/adfm.202405699 | Unlocking fast ionic transport in sub-nano channels of MOF-based electrolytes for next-generation batteries |  |  |  |  | HKUST-1 FE-activated | HKUST-1 | Cu²⁺ | LiTFSI |  |  | 离子液-MOF 框架凝胶 | 190 µm | Full cell (LFP‖Li)：1000 cycles @ 2 C，≈100 % ret
TRAIN_029 | 6.3 | 7 | 1150 | 3.6 | 0 | 11 | 5.5 | 95 | 10 | 25 | 3.4 | 0.379 | 580 | -8.2 | 2.4 | 5 | 0.689 | polymer_descriptors_plus_targets_exact | high | 10.1039/d4qm00436a | Construction of excellent solid-state electrolyte by incorporating Li-IL into open-pore MOF/polymer-based materials |  |  |  |  | Li-IL@HKUST-1/PAN | HKUST-1 | Cu²⁺ | LiTFSI (in EMIM-TFSI) | PAN |  | 一锅同轴静电纺 + Li-IL 真空浸渗 | 120 | Full cell：100 cycles @ 5 C，94.1 % ret.
TRAIN_030 | 0.42 | 6 | 820 | 1.2 | 3 | 18 | 10 | -30 | 0 | 30 | 0.01 | 0.379 | 580 | -8.2 | 0.226 | 5.5 | 0.44 | polymer_descriptors_plus_targets_exact | high | 10.1002/adma.202001259 | Thiol-branched solid polymer electrolyte featuring high strength, toughness and lithium ionic conductivity for lithium-metal batteries |  |  |  |  | M-S-PEGDA | UiO-66-NH-MET | Zr⁴⁺ | LiTFSI | PEGDA |  | 光引发硫醇-烯交联 (MOF + PETMP + PEGDA) |  | Sym Li‖Li > 1300 h；Full cell (LFP)：500 cycles @ 0.5 C，85.6 % ret.
TRAIN_031 | 1.8 | 7 | 1200 | 0 | 4 | 7 | 8.4 | -35 | 27 | 0 | 1 | 0.379 | 580 | -8.2 | 0.24 | 5.1 | 0.52 | polymer_descriptors_plus_targets_exact | high | 10.1016/j.cjche.2024.01.017 | A gel polymer electrolyte based on IL@NH2-MIL-53(Al) for high-performance all-solid-state lithium metal batteries |  |  |  |  | IL@NH2-MIL-53/PVDF-HFP | NH2-MIL-53(Al) | Al³⁺ | LiTFSI | PVDF-HFP |  | Solution casting |  | Sym Li‖Li 2000 h @ 0.1 mA cm⁻²；Full LFP‖Li 100 cy @ 0.2 C，90 % retention
TRAIN_032 | 3.4 | 7 | 1050 | 2.2 | 5.5 | 12 | 0 | 0 | 0 | 0 | 0 | 0.379 | 580 | -8.2 | 0.876 | 4.9 | 0.75 | target_triple_exact | medium | 10.1002/adma.202304685 | Bilayer Zwitterionic Metal-Organic Framework for Selective All-Solid-State Superionic Conduction in Lithium Metal Batteries |  |  |  |  | MOF-BZN | Anionic MOF base + grafted multicationic oligomer (bilayer nanochannel) | Cr³⁺ | LiTFSI | 纯 MOF SSE |  | Solvothermal MOF → MCOs graft | 50 µm | Full LFP‖Li 200 cy @ 0.5 C，92 %（图 S25）；Sym Li‖Li >1500 h @ 0.1 mA cm⁻²
TRAIN_033 | 6.3 | 6.6 | 980 | 0 | 3 | 5 | 7.8 | -41 | 60 | 33 | 0.6 | 0.236 | 380.99 | -7.75 | 0.065 | 4.3 | 0.64 | polymer_descriptors_plus_targets_exact | high | 10.1002/adma.202303193 | Engineering Functionalized 2D MOF Nanosheets with Fast Li⁺ Conduction for Advanced Solid Li Batteries |  |  |  |  | PEO/MOF-NH₂ | 2D-CoFe-BDC-NH₂ | Co²⁺, Fe²⁺ | LiClO₄ | PEO |  | Vacuum-filtered MOF nanosheets + hot-press with PEO/LiClO₄ | 120 | Sym Li‖Li 1000 h @ 0.2 mA cm⁻²；Full LFP‖Li 200 cy @ 0.3 C，— (容量 148.8 mAh g⁻¹)
TRAIN_034 | 0.42 | 10 | 2060 | 3.6 | 0 | 15 | 7.8 | -41 | 60 | 33 | 0.6 | 0.379 | 580 | -8.2 | 0.3 | 5.3 | 0.42 | polymer_descriptors_plus_targets_exact | high | 10.1002/smll.202406007 | High-Strength MOF-Based Polymer Electrolytes with Uniform Ionic Flow for Lithium Dendrite Suppression |  |  |  |  | MOF808-PEO-CSE | MOF-808 | Zr⁴⁺ | LiTFSI | PEO |  | 3D-printed MOF scaffold + melt-infiltration PEO/LiTFSI | 90 | Sym Li‖Li >1800 h @ 0.2 mA cm⁻²；Full LFP‖Li 400 cy @ 0.5 C，85 % ret.
TRAIN_035 | 6.2 | 11 | 1300 | 4.5 | 0 | 30 | 8.4 | -35 | 27 | 0 | 1 | 0.379 | 580 | -8.2 | 0.68 | 5 | 0.49 | polymer_descriptors_plus_targets_exact | high | 10.1016/j.est.2025.115314 | High-performance MOF-derived polymer electrolytes with modified ionic transport for solid-state lithium metal batteries |  |  |  |  | MOF-PISE | NiCo-MOF nanoflower | Ni²⁺, Co²⁺ | LiTFSI | PVDF-HFP |  | CS | 100 | Full LFP‖Li 800 cy @ 0.5 C，92.7 % ret
TRAIN_036 | 4.3 | 6.4 | 1650 | 0 | 0 | 4 | 7.8 | -41 | 60 | 33 | 0.6 | 0.379 | 580 | -8.2 | 0.119 | 5.66 | 0.8 | polymer_descriptors_plus_targets_exact | high | 10.1002/adfm.202406987 | Highly Safe, Ultra-Thin MOF-Based Solid Polymer Electrolytes for Superior All-Solid-State Lithium-Metal Battery Performance |  |  |  |  | PLiZ-32 µm | PLiZ-32 µm | Co²⁺ | LiTFSI | PEO |  | CS | 32 | Full LFP‖Li 1000 cy @ 3 C，83.7 % ret.
TRAIN_037 | 5.9 | 6.4 | 1020 | 3.5 | 0 | 5 | 7.8 | -41 | 60 | 33 | 0.6 | 0.379 | 580 | -8.2 | 0.12 | 4.3 | 0.3 | polymer_descriptors_plus_targets_exact | high | 10.1039/c6ra17962b | Charge–discharge studies of all-solid-state Li/LiFePO₄ cells with PEO-based composite electrolytes encompassing MOFs |  |  |  |  | S5 (PEO 75 wt % / LiTFSI 15 wt % / Ni-MOF 10 wt %) | Ni₃(BTC)₂ | Ni²⁺ | LiTFSI | PEO |  | casting → vacuum热压（膜厚 30–50 µm） | 40 | 全电池 1 C × ≥ 76 cycles，容量回到 118 mAh g⁻¹；对称 0.3 mA cm⁻² × 9000 s (~2.5 h) 稳定
TRAIN_038 | 4.3 | 11 | 1300 | 4.5 | 0 | 30 | 6.65 | 27 | 35 | 29 | 2 | 0.379 | 580 | -8.2 | 0.112 | 4.9 | 0.43 | target_triple_exact | medium | 10.1021/acsami.5c05910 | Vertically Directed Ion Transport at the Molecular Scale in Composite Solid Electrolytes Enabled by Nanofiber-Confined Alignment of Single-Crystal MOF Tubes |  |  |  |  | VMTSE | Co-MOF-74 nanotube | Co²⁺ | LiTFSI | PEO (matrix) + aligned PAN nanofibers | EMIM-TFSI (20 wt %) | 共电纺 → 卷绕切片； | 200 | 全电池 1 C × 200 cycles @ 60 °C（容量 101 mAh g⁻¹→78 %）；对称 0.1 mA cm⁻² × 1000 h 无短路
TRAIN_039 | 1 | 12 | 2200 | 1.6 | 0.9 | 18 | 6.65 | -20.5 | 30 | 16.5 | 0.3 | 0.379 | 580 | -8.2 | 0.52 | 4.82 | 0.7 | row_order_candidate_only | low | 10.1021/acsami.5c05910 | Vertically Directed Ion Transport at the Molecular Scale in Composite Solid Electrolytes Enabled by Nanofiber-Confined Alignment of Single-Crystal MOF Tubes |  |  |  |  | VMTSE | Co-MOF-74 nanotube | Co²⁺ | LiTFSI | PEO (matrix) + aligned PAN nanofibers | EMIM-TFSI (20 wt %) | 共电纺 → 卷绕切片； | 200 | 全电池 1 C × 200 cycles @ 60 °C（容量 101 mAh g⁻¹→78 %）；对称 0.1 mA cm⁻² × 1000 h 无短路
TRAIN_040 | 17.9 | 6.17346 | 0 | 0 | 4 | 18 | 8.4 | -35 | 35 | 0 | 1 | 0.326 | 675 | -7.2 | 2.41 | 5.4 | 0.627 | polymer_descriptors_plus_targets_exact | high | 10.1002/advs.202203916 | A New In Situ Prepared MOF-Natural Polymer Composite Electrolyte for Solid Lithium Metal Batteries with Superior High- Rate Capability and Long-Term Cycling S |  |  |  |  | 1 | UiO-66-NH2 | Zr | LiTFSI | PVDF-HFP |  | electrospinning |  |  | AUTO-V2; room temperature treated as 25C by user rule; 20C +5%, 30C -5% if no Ea, both downgraded as approximate. Cond_ctx: d a pathway to accelerate Li+ transport. Therefore, ZIF-67-LA-PAM exhibits a higher tLi + of 0.627(Fig- ure 3d), while the LA-PAM is 0.326 (Figure 3e) at 30 °C. Eﬀective lithium ion conductivity (𝜎x tLi +) can also reﬂect the lithium-ion conduction capacity. It can be seen in Figure 3f that the eﬀec- tive lithium-ion c ¦ tLi_ctx: measured by combining AC impedance and DC polarization method. The chronoamperometry curves are shown in Figure 3d and Figure 3e and the values of tLi + are calculated. The tLi + of the LA-PAM is 0.326 at 30 °C. When ZIF ¦ ESW_ctx: used ZIF-8 to prepare a gel solid electrolyte, which showed a good ability to suppress lithium dendrites and a high Li+ transference number of 0.68. Wenyan Shang et al.[5a] used UIO-66-NH2 as an additive to prepare a sol ¦ V3 user rule: ambiguous non-60C conductivity temperature treated as 25 C; flagged, not strict_direct.
TRAIN_041 | 7.5 | 8.03205 | 0 | 0 | 0 | 3 | 8 | -35 | 50 | 0 | 2.5 | 0.326 | 675 | -7.2 | 1.5 | 4.9 | 0.26 | polymer_descriptors_plus_targets_exact | high | 10.1039/d3ta07329g | Ion-transporting channel-embedded MOF-in-COF structures as composite quasi-solid electrolytes with highly enhanced electrochemical properties |  |  |  |  | 1 | ZIF-67 | Co | LiTFSI | PVDF | IL/plasticizer risk | solution_casting |  |  | AUTO-V2; room temperature treated as 25C by user rule; 20C +5%, 30C -5% if no Ea, both downgraded as approximate. Cond_ctx: used to measure their ionic conductivity at room temperature based on the following equation: s ¼ L R S (1) where s is the ionic conductivity, L is the thickness of the MC or COF lm, R is the resistance of the quasi-solid electrolyte and S is the area of the lm. The results show that IL@MC QSSE exhibits signicantly ¦ tLi_ctx: Iss is the steady state current, DV is the external polarization potential, R0 is the initial resistance of the electrolyte-lithium interface, and Rss is the steady state resistance of the electrolyte-lithium interface. ¦ ESW_ctx: the subsequent transport of the dissociated ionic compo- nents is enhanced within the IL@MC QSSE due to the presence of ZIF-8 in the TpPa COF pores, resulting in a higher ionic conductivity.52,53 Moreover, an examination
TRAIN_042 | 5.75 | 11.38848 | 0 | 0 | 0 | 3 | 5 | -60 | 60 | 18 | 0.6 | 0.285 | 720 | -7.4 | 1 | 5.1 | 0.79 | polymer_descriptors_plus_targets_exact | high | 10.1016/j.cej.2025.162738 | Fabrication of flexible polymer-MOF composite electrolyte for solid-state lithium metal batteries with high rate performance |  |  |  |  | 1 | ZIF-8 | Zn | LiFSI | PEO |  | in_situ_polymerization |  |  | AUTO-V2; room temperature treated as 25C by user rule; 20C +5%, 30C -5% if no Ea, both downgraded as approximate. Cond_ctx: f ETPTA at 25 ◦C. As the weight percentage of ETPTA increases from 5 wt % to 20 wt%, the ionic conductivity of CPZ-SSE decreases from 2.41 x 10-3 S cm-1 to 8.47 x 10-4 S cm-1. The PEP containing 15 wt% ETPTA is selected in this study for the CPZ-SSE to maximize curing degree and mechanical performance while maintaining ¦ tLi_ctx: gth (1.31 GPa) and continuous lithium ion transport pathways. Specifically, the uni­ formly dispersed ZIF-8 nanoparticles with abundant cationic active sites enable the CSE to achieve a high room-temperature ionic conduc ¦ ESW_ctx: ]. Furthermore, the electrochemical stability windows of SSEs were characterized by linear sweep voltammetry (LSV). As depicted in Fig. 3c, the electro­ chemical stability window of the CPZ-SSE (5.35 V) is higher than th