## data-clean
Metal_Polarizability/ Å³ | r_min/Å | S_BET/ m² g⁻¹ | OMS_Density / mmol g⁻¹ | Polar_Group_Density | MOF_Modulus | Anion_Radius/nm | Lattice_Energy/kJ mol⁻¹ | Anion_HOMO/eV | epsilon_rε | Tg / °C | Crystallinity % | Donor_Density | Poly_Modulus/ Gpa | Conductivity_25C | E_Window | Li_Transfer
0.42 | 9.5 | 1410.8 | 1.8 | 12 | 5.4 | 0.379 | 580 | -8.2 | 4 | 100 | 0 | 18 | 0.4 | 0.73 | 5.19 | 0.84
5.4 | 3.4 | 992.6 | 0 | 0 | 0.02 | 0.379 | 580 | -8.2 | 8 | 65.2 | 15 | 12.6 | 0.8 | 0.65 | 4.97 | 0.54
0.42 | 6 | 425.96 | 1.2 | 0 | 20 | 0.379 | 580 | -8.2 | 5.5 | 95 | 10 | 25 | 3.4 | 0.4 | 4.8 | 0.65
6.3 | 0.4 | 650 | 2 | 4 | 6 | 0.379 | 580 | -8.2 | 9.5 | -35 | 55 | 0 | 2.5 | 0.34 | 4.3 | 0.87
7.4 | 11 | 1300 | 4.5 | 0 | 30 | 0.379 | 580 | -8.2 | 8.4 | -35 | 27 | 0 | 1 | 0.34 | 4.5 | 0.83
5.9 | 11 | 1200 | 4.5 | 0 | 30 | 0.379 | 580 | -8.2 | 8.4 | -35 | 27 | 0 | 1 | 0.31 | 4.2 | 0.93
4.3 | 11 | 1300 | 4.5 | 0 | 30 | 0.379 | 580 | -8.2 | 8.4 | -35 | 27 | 0 | 1 | 0.28 | 4.1 | 0.82
5.4 | 3.4 | 1650 | 0 | 0 | 0.02 | 0.379 | 580 | -8.2 | 3.4 | 360 | 0 | 18 | 2.5 | 2.4 | 4.8 | 0.88
6.3 | 6.4 | 1012 | 3.5 | 0 | 5 | 0.379 | 580 | -8.2 | 9.5 | -35 | 55 | 0 | 2.5 | 0.25 | 4.4 | 0.87
1.8 | 7 | 1150 | 0 | 0 | 7 | 0.379 | 580 | -8.2 | 7.8 | -41 | 60 | 33 | 0.6 | 0.04 | 4.8 | 0.4
0.42 | 5.8 | 1100 | 1.2 | 0 | 20 | 0.379 | 580 | -8.2 | 9.5 | -35 | 55 | 0 | 2.5 | 0.46 | 5.1 | 0.6
0.42 | 6 | 820 | 1.2 | 3 | 17.5 | 0.379 | 580 | -8.2 | 7.8 | -41 | 60 | 33 | 0.6 | 0.6 | 5 | 0.36
1.8 | 7 | 1150 | 0 | 0 | 7 | 0.379 | 580 | -8.2 | 7.8 | -41 | 60 | 33 | 0.6 | 0.04 | 4.8 | 0.3
4.7 | 5 | 35.98 | 0.1 | 1.5 | 0.05 | 0.379 | 580 | -8.2 | 3.6 | 275 | 40 | 21 | 24.7 | 0.035 | 4.7 | 0.85
6.3 | 7 | 1150 | 3.6 | 0 | 11 | 0.379 | 580 | -8.2 | 5.5 | 95 | 10 | 25 | 3.4 | 2.43 | 4.76 | 0.77
5.4 | 3.4 | 1650 | 0 | 1.2 | 1.2 | 0.379 | 580 | -8.2 | 8.4 | -35 | 27 | 0 | 1 | 0.55 | 5 | 0.87
6.9 | 7.5 | 900 | 0.5 | 0.3 | 0.1 | 0.379 | 580 | -8.2 | 8.4 | -35 | 27 | 0 | 1 | 1.23 | 4.9 | 0.49
6.3 | 7 | 1150 | 3.6 | 0 | 11 | 0.379 | 580 | -8.2 | 13 | -10 | 0 | 42 | 0.05 | 0.407 | 5.03 | 0.367
4.7 | 7 | 1100 | 3.6 | 0 | 11 | 0.379 | 580 | -8.2 | 7.8 | -41 | 60 | 33 | 0.6 | 0.814 | 5.25 | 0.47
0.8 | 11 | 1100 | 4.5 | 0 | 35 | 0.379 | 580 | -8.2 | 8.4 | -35 | 27 | 0 | 1 | 0.672 | 4.7 | 0.66
4.3 | 6 | 502.7 | 0.8 | 0.2 | 0.2 | 0.379 | 580 | -8.2 | 7.8 | -41 | 60 | 33 | 0.6 | 0.191 | 5.2 | 0.5
1.1 | 10 | 1500 | 0 | 4 | 10 | 0.379 | 580 | -8.2 | 7.8 | -41 | 60 | 33 | 0.6 | 0.021 | 4.2 | 0.81
6.1 | 0.33 | 980 | 0 | 3 | 5 | 0.379 | 580 | -8.2 | 6.65 | 27 | 35 | 29 | 2 | 0.437 | 5.34 | 0.69
0.42 | 6 | 1100 | 3.6 | 0 | 18 | 0.379 | 580 | -8.2 | 6.275 | 94.75 | 24.25 | 19 | 1.875 | 1.42 | 4.4 | 0.72
6.3 | 6.43 | 1196 | 3.6 | 0 | 11 | 0.379 | 580 | -8.2 | 7.8 | -41 | 60 | 33 | 0.6 | 0.046 | 4.8 | 0.58
6.2 | 11 | 1250 | 4.5 | 0 | 30 | 0.379 | 580 | -8.2 | 55 | -26 | 100 | 25 | 0.01 | 0.741 | 4.2 | 0.59
6.9 | 7.5 | 900 | 0.5 | 0.3 | 0.1 | 0.379 | 580 | -8.2 | 8.4 | -35 | 27 | 0 | 1 | 1.23 | 4.3 | 0.41
6.3 | 7 | 1150 | 3.6 | 0 | 11 | 0.379 | 580 | -8.2 | 0 | 0 | 0 | 0 | 0 | 0.4 | 4.3 | 0.45
6.3 | 7 | 1150 | 3.6 | 0 | 11 | 0.379 | 580 | -8.2 | 5.5 | 95 | 10 | 25 | 3.4 | 2.4 | 5 | 0.689
0.42 | 6 | 820 | 1.2 | 3 | 18 | 0.379 | 580 | -8.2 | 10 | -30 | 0 | 30 | 0.01 | 0.226 | 5.5 | 0.44
1.8 | 7 | 1200 | 0 | 4 | 7 | 0.379 | 580 | -8.2 | 8.4 | -35 | 27 | 0 | 1 | 0.24 | 5.1 | 0.52
3.4 | 7 | 1050 | 2.2 | 5.5 | 12 | 0.379 | 580 | -8.2 | 0 | 0 | 0 | 0 | 0 | 0.876 | 4.9 | 0.75
6.3 | 6.6 | 980 | 0 | 3 | 5 | 0.236 | 380.99 | –7.75 | 7.8 | -41 | 60 | 33 | 0.6 | 0.065 | 4.3 | 0.64
0.42 | 10 | 2060 | 3.6 | 0 | 15 | 0.379 | 580 | -8.2 | 7.8 | -41 | 60 | 33 | 0.6 | 0.3 | 5.3 | 0.42
6.2 | 11 | 1300 | 4.5 | 0 | 30 | 0.379 | 580 | -8.2 | 8.4 | -35 | 27 | 0 | 1 | 0.68 | 5 | 0.49
4.3 | 6.4 | 1650 | 0 | 0 | 4 | 0.379 | 580 | -8.2 | 7.8 | -41 | 60 | 33 | 0.6 | 0.119 | 4.66 | 0.8
5.9 | 6.4 | 1020 | 3.5 | 0 | 5 | 0.379 | 580 | -8.2 | 7.8 | -41 | 60 | 33 | 0.6 | 0.12 | 4.3 | 0.3
4.3 | 11 | 1300 | 4.5 | 0 | 30 | 0.379 | 580 | -8.2 | 6.65 | 27 | 35 | 29 | 2 | 0.112 | 4.9 | 0.43
1 | 12 | 2200 | 1.6 | 0.9 | 18 | 0.379 | 580 | -8.2 | 6.65 | -20.5 | 30 | 16.5 | 0.3 | 0.52 | 4.82 | 0.7
1.1 | 12 | 2300 | 1.5 | 0.9 | 18 | 0.253 | 794.5 | -8.15 | 6.65 | -20.5 | 30 | 16.5 | 0.3 | 0.51 | 4.82 | 0.7
14 | 1.75 | 2100 | 6.774 | 0.224 | 24 | 0.379 | 580 | -8.2 | 5.5 | 95 | 10 | 25 | 3.4 | 0.51 | 4.82 | 0.69
6.1 | 1.4 | 1175 | 3.72 | 12.61 | 14 | 0.253 | 794.5 | -8.15 | 5.5 | 95 | 10 | 25 | 3.4 | 1.4 | 4.67 | 0.87