## 0_README
Item | Content
Workbook name | SI-candidate_ranking-Unprocessed raw data tables and traceable reports.xlsx
Purpose | Iterated MOSAIS+ literature/formulation table with directly filled descriptors and targets where enough evidence or a transparent proxy exists.
Base workbook | MOSAIS_plus_literature_dataset_upgrade_v2_curated.xlsx
Main table | Sheet 1_Main_Filled_Table is the working SI candidate table. It preserves the original Angew/MERITS-style columns and appends provenance/governance columns.
Filled structure descriptors | Metal_Polarizability, r_min, S_BET, OMS_Density and Polar_Group_Density were filled where possible from uploaded CIF computation or clearly labeled web/literature/family proxies.
CIF computation | Uploaded CIFs were parsed for CCDC/ID, formula, cell parameters and grid-based void/free-radius proxies. r_min values derived from uploaded CIFs are computational proxies and should be replaced by Zeo++ PLD/2 for the final descriptor table.
Target filling rule | Existing curated targets were preserved. Missing targets were filled from Target_Extraction_Audit only when a formulation-local candidate was available; all such rows carry Target_Fill_Flag and should be manually validated before model training.
Main-model rule | B-grade standard parent/surrogate descriptors can enter the main descriptor model. C-grade rows are extended/sensitivity only. D-grade/no-crystal rows keep geometry null.
Remaining hard limits | MOF_Modulus was not back-calculated from CIF. Sample-specific BET and true OMS density should be replaced by experimental literature values whenever available.
Before-after summary | Sheet 0B_Fill_Comparison quantifies how many fields were added after this iteration.
Traceability | Sheet 2_Fill_Log gives row-level fill actions; sheets 6-9 retain target audit, figure queue, raw candidates and paper audit.
Current iteration status | This version includes direct descriptor filling from uploaded CIFs, online parent/refcode evidence, and a formulation-level fill log.
Naming requested by user | SI-candidate_ranking-Unprocessed raw data tables and traceable reports.xlsx
Important modelling warning | This is an unprocessed / traceable data table. It is not the final locked training matrix; Zeo++-verified descriptors should replace proxy descriptors before final modelling.

## 0B_Fill_Comparison
Field | Non_null_before | Non_null_after | Added_or_filled | Completeness_before_% | Completeness_after_% | Comment
Metal_Polarizability/ Å³ | 0 | 71 | 71 | 0 | 86.6 | null
r_min/Å | 0 | 63 | 63 | 0 | 76.8 | null
S_BET/ m² g⁻¹ | 0 | 18 | 18 | 0 | 22 | Only proxy-filled for standard families; sample-specific BET preferred.
OMS_Density / mmol g⁻¹ | 0 | 14 | 14 | 0 | 17.1 | null
Polar_Group_Density | 0 | 71 | 71 | 0 | 86.6 | null
MOF_Modulus | 0 | 0 | 0 | 0 | 0 | Not computed from CIF; needs elastic calculation/literature.
epsilon_rε | 0 | 45 | 45 | 0 | 54.9 | null
Tg / °C | 0 | 45 | 45 | 0 | 54.9 | null
Crystallinity % | 0 | 45 | 45 | 0 | 54.9 | null
Donor_Density | 0 | 45 | 45 | 0 | 54.9 | null
Poly_Modulus/ Gpa | 0 | 45 | 45 | 0 | 54.9 | null
Conductivity_25C | 27 | 55 | 28 | 32.9 | 67.1 | Filled from audit only when candidate is RT/<=35C or temp unspecified.
E_Window | 62 | 64 | 2 | 75.6 | 78 | null
Li_Transfer | 61 | 67 | 6 | 74.4 | 81.7 | null
Tensile_MPa | 38 | 40 | 2 | 46.3 | 48.8 | null
Young_Modulus_GPa | 14 | 15 | 1 | 17.1 | 18.3 | null
Elongation_percent | 21 | 22 | 1 | 25.6 | 26.8 | null

## 1_Main_Filled_Table
Source_File | Formulation | MOF | Polymer_Matrix | Salt | valid_MSPE | mof_intact | Library_Flag | Extraction_Status | Source_URL | Metal_Polarizability/ Å³ | r_min/Å | S_BET/ m² g⁻¹ | OMS_Density / mmol g⁻¹ | Polar_Group_Density | MOF_Modulus | Anion_Radius/nm | Lattice_Energy/kJ mol⁻¹ | Anion_HOMO/eV | epsilon_rε | Tg / °C | Crystallinity % | Donor_Density | Poly_Modulus/ Gpa | Conductivity_25C | E_Window | Li_Transfer | Tensile_MPa | Young_Modulus_GPa | Elongation_percent | Descriptor_Note | Target_Note | Formulation_Group_ID | Main_Target_Source | Added_Targets_This_Pass | Needs_Figure_Digitization | Needs_CIF | Needs_Extra_Info | Suggested_CIF_or_SI_Request | Structure_Family_Mapped | Descriptor_Confidence_Grade | Matched_CIF_or_Web_Structure | CIF_or_Identifier | Descriptor_Source_Type | Descriptor_Source_URL | Computed_Void_Fraction_Proxy | Descriptor_Fill_Flag | Target_Fill_Flag | Use_in_Main_Descriptor_Model
2.pdf | P@CMOF | cationic UiO-66 derivative | PEO | LiTFSI | true | true | E-core | previous-MERITS-curated | https://doi.org/10.1016/j.ensm.2019.01.007 | 17.9 | 3.7266 | null | null | 19.5618 | null | 0.379 | 580 | -8.2 | 5 | -60 | 50 | 22.6999 | 0.5 | 0.031 | 4.97 | 0.72 | 9.7 | null | null | Salt constants filled from original Angew-SI template for LiTFSI; MOF/polymer descriptors left null unless explicitly curated. | Targets are taken from MERITS curated rows when available; auto-extracted rows need manual validation against the PDF. | G001 | strict-v1-preserved | candidate values available in Target_Extraction_Audit | true | true | true | CIF/CCDC/structure file for MOF geometric/mechanical descriptors; raw figure/table/SI data for Tensile_MPa, Young_Modulus_GPa, Elongation_percent | UiO-66 parent | B | UiO-66-true.cif | CCDC 837796 | uploaded_CIF_computed_proxy | https://www.ccdc.cam.ac.uk/elements/zirconium/ | 0.2757 | Metal_Polarizability/ Å³<-uploaded_CIF_computed_proxy; r_min/Å<-uploaded_CIF_computed_proxy; Polar_Group_Density<-uploaded_CIF_computed_proxy | Conductivity_25C:original_value_supported_by_extraction; E_Window:original_value_supported_by_extraction; Li_Transfer:original_value_supported_by_extraction; Tensile_MPa<-auto_filled_from_extraction_audit_needs_manual_validation | yes
3.pdf | PH | Co/HPCN (MOF-derived) | PEO | LiTFSI | true | false | E-aux | previous-MERITS-curated | https://doi.org/10.1016/j.jechem.2021.01.013 | null | null | null | null | null | null | 0.379 | 580 | -8.2 | 5 | -60 | 50 | 22.6999 | 0.5 | null | 5.2 | 0.55 | 5.66 | null | null | Salt constants filled from original Angew-SI template for LiTFSI; MOF/polymer descriptors left null unless explicitly curated. | Targets are taken from MERITS curated rows when available; auto-extracted rows need manual validation against the PDF. | G002 | strict-v1-preserved | null | true | false | true | raw figure/table/SI data for Conductivity_25C, Young_Modulus_GPa, Elongation_percent | null | excluded_or_mof_derived | null | null | null | null | null | not_filled_or_already_present | not_filled_or_no_candidate | no
3.pdf | PILH | Li-ILs@Co/HPCN (MOF-derived) | PEO | LiTFSI | true | false | E-aux | previous-MERITS-curated | https://doi.org/10.1016/j.jechem.2021.01.013 | null | null | null | null | null | null | 0.379 | 580 | -8.2 | 5 | -60 | 50 | 22.6999 | 0.5 | null | 5.2 | 0.5 | 3.72 | null | null | Salt constants filled from original Angew-SI template for LiTFSI; MOF/polymer descriptors left null unless explicitly curated. | Targets are taken from MERITS curated rows when available; auto-extracted rows need manual validation against the PDF. | G003 | strict-v1-preserved | null | true | false | true | raw figure/table/SI data for Conductivity_25C, Young_Modulus_GPa, Elongation_percent | null | excluded_or_mof_derived | null | null | null | null | null | not_filled_or_already_present | Li_Transfer:original_value_supported_by_extraction; Tensile_MPa:original_value_supported_by_extraction | no
4.pdf | CSPE-0.1Ce-MOF | Ce-MOF | PEO | LiTFSI | true | true | E-aux | previous-MERITS-curated | https://doi.org/10.1016/j.jpowsour.2021.229946 | 34.4 | null | null | null | 19.1439 | null | 0.379 | 580 | -8.2 | 5 | -60 | 50 | 22.6999 | 0.5 | 0.03 | 4.5 | 0.75 | 0.6 | null | 780 | Salt constants filled from original Angew-SI template for LiTFSI; MOF/polymer descriptors left null unless explicitly curated. | Targets are taken from MERITS curated rows when available; auto-extracted rows need manual validation against the PDF. | G004 | strict-v1-preserved | candidate values available in Target_Extraction_Audit | true | true | true | CIF/CCDC/structure file for MOF geometric/mechanical descriptors; raw figure/table/SI data for Conductivity_25C, Young_Modulus_GPa | Ce-MOF unresolved | C | null | null | composition_proxy_no_geometry | source PDF; exact CIF not available | null | Metal_Polarizability/ Å³<-composition_proxy_no_geometry; Polar_Group_Density<-composition_proxy_no_geometry | Conductivity_25C<-auto_filled_from_extraction_audit_needs_manual_validation; E_Window:original_value_supported_by_extraction; Li_Transfer:original_value_supported_by_extraction; Elongation_percent:original_value_supported_by_extraction | no_extended_only
5.pdf | PSME | ZIF-8 network / MOF@PVDF network | PEO-SN | LiTFSI | true | true | E-aux | previous-MERITS-curated | https://doi.org/10.1021/acsami.3c16268 | 5.75 | 5.231 | null | null | 17.5765 | null | 0.379 | 580 | -8.2 | null | null | null | null | null | null | 5 | 0.54 | null | null | null | Salt constants filled from original Angew-SI template for LiTFSI; MOF/polymer descriptors left null unless explicitly curated. | Targets are taken from MERITS curated rows when available; auto-extracted rows need manual validation against the PDF. | G005 | strict-v1-preserved | candidate values available in Target_Extraction_Audit | true | true | true | CIF/CCDC/structure file for MOF geometric/mechanical descriptors; raw figure/table/SI data for Conductivity_25C, Tensile_MPa, Young_Modulus_GPa, Elongation_percent | ZIF-8 parent | B | ZIF-8.cif | CCDC 2353474 | uploaded_CIF_computed_proxy | https://www.nature.com/articles/s41467-018-03878-6 | 0.2757 | Metal_Polarizability/ Å³<-uploaded_CIF_computed_proxy; r_min/Å<-uploaded_CIF_computed_proxy; Polar_Group_Density<-uploaded_CIF_computed_proxy | E_Window:original_value_supported_by_extraction; Li_Transfer:original_value_supported_by_extraction | yes
6.pdf | PLM10 | MIL-101(Fe) | PEO | LiTFSI | true | true | E-aux | previous-MERITS-curated | https://doi.org/10.1016/j.jpowsour.2025.237650 | 8.4 | 6 | 2800 | null | 19.2341 | null | 0.379 | 580 | -8.2 | 5 | -60 | 50 | 22.6999 | 0.5 | 4.78 | 5.25 | 0.47 | 0.62 | null | null | Salt constants filled from original Angew-SI template for LiTFSI; MOF/polymer descriptors left null unless explicitly curated. | Targets are taken from MERITS curated rows when available; auto-extracted rows need manual validation against the PDF. | G006 | strict-v1-preserved | candidate values available in Target_Extraction_Audit | true | true | true | CIF/CCDC/structure file for MOF geometric/mechanical descriptors; raw figure/table/SI data for Conductivity_25C, Young_Modulus_GPa, Elongation_percent | MIL-101(Fe) parent | B | null | CCDC 605510 candidate | web_identifier_and_literature_proxy | https://www.sciencedirect.com/science/article/pii/S2405844025006656 | null | Metal_Polarizability/ Å³<-web_identifier_and_literature_proxy; r_min/Å<-web_identifier_and_literature_proxy; S_BET/ m² g⁻¹<-web_identifier_and_literature_proxy; Polar_Group_Density<-web_identifier_and_literature_proxy | Conductivity_25C<-auto_filled_from_extraction_audit_needs_manual_validation; E_Window:original_value_supported_by_extraction; Li_Transfer:original_value_supported_by_extraction; Tensile_MPa:original_value_supported_by_extraction | yes
6.pdf | PLM15 | MIL-101(Fe) | PEO | LiTFSI | true | true | E-aux | previous-MERITS-curated | https://doi.org/10.1016/j.jpowsour.2025.237650 | 8.4 | 6 | 2800 | null | 19.2341 | null | 0.379 | 580 | -8.2 | 5 | -60 | 50 | 22.6999 | 0.5 | 0.0209 | null | null | 0.57 | null | null | Salt constants filled from original Angew-SI template for LiTFSI; MOF/polymer descriptors left null unless explicitly curated. | Targets are taken from MERITS curated rows when available; auto-extracted rows need manual validation against the PDF. | G006 | strict-v1-preserved | candidate values available in Target_Extraction_Audit | true | true | true | CIF/CCDC/structure file for MOF geometric/mechanical descriptors; raw figure/table/SI data for Conductivity_25C, E_Window, Li_Transfer, Young_Modulus_GPa, Elongation_percent | MIL-101(Fe) parent | B | null | CCDC 605510 candidate | web_identifier_and_literature_proxy | https://www.sciencedirect.com/science/article/pii/S2405844025006656 | null | Metal_Polarizability/ Å³<-web_identifier_and_literature_proxy; r_min/Å<-web_identifier_and_literature_proxy; S_BET/ m² g⁻¹<-web_identifier_and_literature_proxy; Polar_Group_Density<-web_identifier_and_literature_proxy | Conductivity_25C<-auto_filled_from_extraction_audit_needs_manual_validation; Tensile_MPa:original_value_supported_by_extraction | yes
6.pdf | PLM5 | MIL-101(Fe) | PEO | LiTFSI | true | true | E-aux | previous-MERITS-curated | https://doi.org/10.1016/j.jpowsour.2025.237650 | 8.4 | 6 | 2800 | null | 19.2341 | null | 0.379 | 580 | -8.2 | 5 | -60 | 50 | 22.6999 | 0.5 | 0.0079 | null | 0.47 | 0.48 | null | null | Salt constants filled from original Angew-SI template for LiTFSI; MOF/polymer descriptors left null unless explicitly curated. | Targets are taken from MERITS curated rows when available; auto-extracted rows need manual validation against the PDF. | G006 | strict-v1-preserved | candidate values available in Target_Extraction_Audit | true | true | true | CIF/CCDC/structure file for MOF geometric/mechanical descriptors; raw figure/table/SI data for Conductivity_25C, E_Window, Li_Transfer, Young_Modulus_GPa, Elongation_percent | MIL-101(Fe) parent | B | null | CCDC 605510 candidate | web_identifier_and_literature_proxy | https://www.sciencedirect.com/science/article/pii/S2405844025006656 | null | Metal_Polarizability/ Å³<-web_identifier_and_literature_proxy; r_min/Å<-web_identifier_and_literature_proxy; S_BET/ m² g⁻¹<-web_identifier_and_literature_proxy; Polar_Group_Density<-web_identifier_and_literature_proxy | Conductivity_25C<-auto_filled_from_extraction_audit_needs_manual_validation; Li_Transfer<-auto_filled_from_extraction_audit_needs_manual_validation; Tensile_MPa:original_value_supported_by_extraction | yes
7.pdf | SPE-10 | Fe-MIL-101 | PVDF-HFP | LiTFSI | true | true | E-aux | previous-MERITS-curated | https://doi.org/10.1039/d3ta05619h | 8.4 | 6 | 2800 | null | 19.2341 | null | 0.379 | 580 | -8.2 | 8.4 | -35 | 35 | 0 | 1 | 0.159 | 4.7 | 0.42 | 1.5 | null | 52 | Salt constants filled from original Angew-SI template for LiTFSI; MOF/polymer descriptors left null unless explicitly curated. | Targets are taken from MERITS curated rows when available; auto-extracted rows need manual validation against the PDF. | G007 | strict-v1-preserved | candidate values available in Target_Extraction_Audit | true | true | true | CIF/CCDC/structure file for MOF geometric/mechanical descriptors; raw figure/table/SI data for Conductivity_25C, Young_Modulus_GPa | MIL-101(Fe) parent | B | null | CCDC 605510 candidate | web_identifier_and_literature_proxy | https://www.sciencedirect.com/science/article/pii/S2405844025006656 | null | Metal_Polarizability/ Å³<-web_identifier_and_literature_proxy; r_min/Å<-web_identifier_and_literature_proxy; S_BET/ m² g⁻¹<-web_identifier_and_literature_proxy; Polar_Group_Density<-web_identifier_and_literature_proxy | Conductivity_25C<-auto_filled_from_extraction_audit_needs_manual_validation; E_Window:original_value_supported_by_extraction; Li_Transfer:original_value_supported_by_extraction; Tensile_MPa:original_value_supported_by_extraction; Elongation_percent:original_value_supported_by_extraction | yes
8.pdf | PAZSE | ZIF-8 | PVDF-HFP + PDOL | LiTFSI | true | true | E-aux | previous-MERITS-curated | https://doi.org/10.1002/idm2.70005 | 5.75 | 5.231 | null | null | 17.5765 | null | 0.379 | 580 | -8.2 | 8.4 | -35 | 35 | 0 | 1 | 0.36 | 5 | 0.2 | 79.8 | 1.45 | 29 | Salt constants filled from original Angew-SI template for LiTFSI; MOF/polymer descriptors left null unless explicitly curated. | Targets are taken from MERITS curated rows when available; auto-extracted rows need manual validation against the PDF. | G008 | strict-v1-preserved | candidate values available in Target_Extraction_Audit | true | true | true | CIF/CCDC/structure file for MOF geometric/mechanical descriptors; raw figure/table/SI data for Li_Transfer | ZIF-8 parent | B | ZIF-8.cif | CCDC 2353474 | uploaded_CIF_computed_proxy | https://www.nature.com/articles/s41467-018-03878-6 | 0.2757 | Metal_Polarizability/ Å³<-uploaded_CIF_computed_proxy; r_min/Å<-uploaded_CIF_computed_proxy; Polar_Group_Density<-uploaded_CIF_computed_proxy | Conductivity_25C:original_value_supported_by_extraction; Li_Transfer<-auto_filled_from_extraction_audit_needs_manual_validation; Tensile_MPa:original_value_supported_by_extraction; Young_Modulus_GPa:original_value_supported_by_extraction; Elongation_percent:original_value_supported_by_extraction | yes
8.pdf | ZCPSE | ZIF-8 | PVDF-HFP + PDOL | LiTFSI | true | true | E-aux | previous-MERITS-curated | https://doi.org/10.1002/idm2.70005 | 5.75 | 5.231 | null | null | 17.5765 | null | 0.379 | 580 | -8.2 | 8.4 | -35 | 35 | 0 | 1 | 0.46 | 5.15 | 0.74 | 151.2 | 0.5809 | 35 | Salt constants filled from original Angew-SI template for LiTFSI; MOF/polymer descriptors left null unless explicitly curated. | Targets are taken from MERITS curated rows when available; auto-extracted rows need manual validation against the PDF. | G008 | strict-v1-preserved | null | false | true | true | CIF/CCDC/structure file for MOF geometric/mechanical descriptors | ZIF-8 parent | B | ZIF-8.cif | CCDC 2353474 | uploaded_CIF_computed_proxy | https://www.nature.com/articles/s41467-018-03878-6 | 0.2757 | Metal_Polarizability/ Å³<-uploaded_CIF_computed_proxy; r_min/Å<-uploaded_CIF_computed_proxy; Polar_Group_Density<-uploaded_CIF_computed_proxy | Conductivity_25C:original_value_supported_by_extraction; E_Window:original_value_supported_by_extraction; Li_Transfer:original_value_supported_by_extraction; Tensile_MPa:original_value_supported_by_extraction; Young_Modulus_GPa:original_value_supported_by_extraction; Elongation_percent:original_value_supported_by_extraction | yes
9.pdf | FPF@PDOL | FUIO66 | PAN + PDOL | LiTFSI | true | true | E-aux | previous-MERITS-curated | https://doi.org/10.1016/j.ensm.2025.104396 | 17.9 | 3.7266 | null | null | 19.5618 | null | 0.379 | 580 | -8.2 | null | null | null | null | null | 0.396 | 4.8 | 0.65 | 6.13 | null | null | Salt constants filled from original Angew-SI template for LiTFSI; MOF/polymer descriptors left null unless explicitly curated. | Targets are taken from MERITS curated rows when available; auto-extracted rows need manual validation against the PDF. | G009 | strict-v1-preserved | candidate values available in Target_Extraction_Audit | true | true | true | CIF/CCDC/structure file for MOF geometric/mechanical descriptors; raw figure/table/SI data for Conductivity_25C, Young_Modulus_GPa, Elongation_percent | UiO-66 parent | B | UiO-66-true.cif | CCDC 837796 | uploaded_CIF_computed_proxy | https://www.ccdc.cam.ac.uk/elements/zirconium/ | 0.2757 | Metal_Polarizability/ Å³<-uploaded_CIF_computed_proxy; r_min/Å<-uploaded_CIF_computed_proxy; Polar_Group_Density<-uploaded_CIF_computed_proxy | Conductivity_25C<-auto_filled_from_extraction_audit_needs_manual_validation; Li_Transfer:original_value_supported_by_extraction; Tensile_MPa:original_value_supported_by_extraction | yes
10.pdf | MOF-PISE | NiCo-MOF | PVDF-HFP | LiTFSI | true | true | E-aux | previous-MERITS-curated | https://doi.org/10.1016/j.est.2025.115314 | 7.15 | null | null | null | 20.3158 | null | 0.379 | 580 | -8.2 | 8.4 | -35 | 35 | 0 | 1 | 0.68 | 4.8 | 0.49 | 2.8 | null | 181 | Salt constants filled from original Angew-SI template for LiTFSI; MOF/polymer descriptors left null unless explicitly curated. | Targets are taken from MERITS curated rows when available; auto-extracted rows need manual validation against the PDF. | G010 | strict-v1-preserved | candidate values available in Target_Extraction_Audit | true | true | true | CIF/CCDC/structure file for MOF geometric/mechanical descriptors; raw figure/table/SI data for Conductivity_25C, Young_Modulus_GPa | NiCo-MOF unresolved | D | null | null | composition_proxy_no_geometry | source PDF; exact CIF not available | null | Metal_Polarizability/ Å³<-composition_proxy_no_geometry; Polar_Group_Density<-composition_proxy_no_geometry | Conductivity_25C<-auto_filled_from_extraction_audit_needs_manual_validation; E_Window:original_value_supported_by_extraction; Li_Transfer:original_value_supported_by_extraction; Elongation_percent:original_value_supported_by_extraction | no_keep_geometry_null
11.pdf | FLC-Z-Insitu | ZIF-8-Insitu | F127 / cellulose | LiTFSI | true | true | E-aux | previous-MERITS-curated | https://doi.org/10.1016/j.cej.2025.163082 | 5.75 | 5.231 | null | null | 17.5765 | null | 0.379 | 580 | -8.2 | null | null | null | null | null | 0.213 | null | 0.58 | null | null | null | Salt constants filled from original Angew-SI template for LiTFSI; MOF/polymer descriptors left null unless explicitly curated. | Targets are taken from MERITS curated rows when available; auto-extracted rows need manual validation against the PDF. | G011 | strict-v1-preserved | candidate values available in Target_Extraction_Audit | true | true | true | CIF/CCDC/structure file for MOF geometric/mechanical descriptors; raw figure/table/SI data for Conductivity_25C, E_Window, Tensile_MPa, Young_Modulus_GPa, Elongation_percent | ZIF-8 parent | B | ZIF-8.cif | CCDC 2353474 | uploaded_CIF_computed_proxy | https://www.nature.com/articles/s41467-018-03878-6 | 0.2757 | Metal_Polarizability/ Å³<-uploaded_CIF_computed_proxy; r_min/Å<-uploaded_CIF_computed_proxy; Polar_Group_Density<-uploaded_CIF_computed_proxy | Conductivity_25C<-auto_filled_from_extraction_audit_needs_manual_validation; Li_Transfer:original_value_supported_by_extraction | yes
11.pdf | FLC-Z-S | ZIF-8-S | F127 / cellulose | LiTFSI | true | true | E-aux | previous-MERITS-curated | https://doi.org/10.1016/j.cej.2025.163082 | 5.75 | 5.231 | null | null | 17.5765 | null | 0.379 | 580 | -8.2 | null | null | null | null | null | 0.213 | null | 0.2 | null | null | null | Salt constants filled from original Angew-SI template for LiTFSI; MOF/polymer descriptors left null unless explicitly curated. | Targets are taken from MERITS curated rows when available; auto-extracted rows need manual validation against the PDF. | G012 | strict-v1-preserved | candidate values available in Target_Extraction_Audit | true | true | true | CIF/CCDC/structure file for MOF geometric/mechanical descriptors; raw figure/table/SI data for Conductivity_25C, E_Window, Tensile_MPa, Young_Modulus_GPa, Elongation_percent | ZIF-8 parent | B | ZIF-8.cif | CCDC 2353474 | uploaded_CIF_computed_proxy | https://www.nature.com/articles/s41467-018-03878-6 | 0.2757 | Metal_Polarizability/ Å³<-uploaded_CIF_computed_proxy; r_min/Å<-uploaded_CIF_computed_proxy; Polar_Group_Density<-uploaded_CIF_computed_proxy | Conductivity_25C<-auto_filled_from_extraction_audit_needs_manual_validation; Li_Transfer:original_value_supported_by_extraction | yes
13.pdf | PVDF-HFP@ZIF-8@PVPG | ZIF-8 | PVDF-HFP + PVPG | LiTFSI | true | true | E-aux | previous-MERITS-curated | https://doi.org/10.1016/j.memsci.2024.122955 | 5.75 | 5.231 | null | null | 17.5765 | null | 0.379 | 580 | -8.2 | 8.4 | -35 | 35 | 0 | 1 | 0.32 | 4.89 | 0.87 | null | null | null | Salt constants filled from original Angew-SI template for LiTFSI; MOF/polymer descriptors left null unless explicitly curated. | Targets are taken from MERITS curated rows when available; auto-extracted rows need manual validation against the PDF. | G013 | strict-v1-preserved | candidate values available in Target_Extraction_Audit | true | true | true | CIF/CCDC/structure file for MOF geometric/mechanical descriptors; raw figure/table/SI data for Conductivity_25C, Tensile_MPa, Young_Modulus_GPa, Elongation_percent | ZIF-8 parent | B | ZIF-8.cif | CCDC 2353474 | uploaded_CIF_computed_proxy | https://www.nature.com/articles/s41467-018-03878-6 | 0.2757 | Metal_Polarizability/ Å³<-uploaded_CIF_computed_proxy; r_min/Å<-uploaded_CIF_computed_proxy; Polar_Group_Density<-uploaded_CIF_computed_proxy | Conductivity_25C<-auto_filled_from_extraction_audit_needs_manual_validation; E_Window:original_value_supported_by_extraction; Li_Transfer:original_value_supported_by_extraction | yes
14.pdf | C-PVDF | ZIF-67 | PDOL / PVDF | LiTFSI | true | true | E-aux | previous-MERITS-curated | https://doi.org/10.1016/j.cej.2023.147558 | 7.5 | 1.7 | 1280 | 0 | 18.089 | null | 0.379 | 580 | -8.2 | null | null | null | null | null | 0.17 | null | 0.32 | null | null | null | Salt constants filled from original Angew-SI template for LiTFSI; MOF/polymer descriptors left null unless explicitly curated. | Targets are taken from MERITS curated rows when available; auto-extracted rows need manual validation against the PDF. | G014 | strict-v1-preserved | candidate values available in Target_Extraction_Audit | true | true | true | CIF/CCDC/structure file for MOF geometric/mechanical descriptors; raw figure/table/SI data for Conductivity_25C, E_Window, Tensile_MPa, Young_Modulus_GPa, Elongation_percent | ZIF-67 parent | B | null | CCDC 671073 / CSD GITTOT candidate | web_refcode_and_literature_proxy | https://figshare.com/articles/dataset/Structural_Chemistry_of_Zeolitic_Imidazolate_Frameworks/24764340 | null | Metal_Polarizability/ Å³<-web_refcode_and_literature_proxy; r_min/Å<-web_refcode_and_literature_proxy; S_BET/ m² g⁻¹<-web_refcode_and_literature_proxy; OMS_Density / mmol g⁻¹<-web_refcode_and_literature_proxy; Polar_Group_Density<-web_refcode_and_literature_proxy | Conductivity_25C<-auto_filled_from_extraction_audit_needs_manual_validation; Li_Transfer:original_value_supported_by_extraction | yes
14.pdf | U-PVDF | ZIF-67 | PDOL / PVDF | LiTFSI | true | true | E-aux | previous-MERITS-curated | https://doi.org/10.1016/j.cej.2023.147558 | 7.5 | 1.7 | 1280 | 0 | 18.089 | null | 0.379 | 580 | -8.2 | null | null | null | null | null | 0.1 | null | 0.5 | null | null | null | Salt constants filled from original Angew-SI template for LiTFSI; MOF/polymer descriptors left null unless explicitly curated. | Targets are taken from MERITS curated rows when available; auto-extracted rows need manual validation against the PDF. | G014 | strict-v1-preserved | candidate values available in Target_Extraction_Audit | true | true | true | CIF/CCDC/structure file for MOF geometric/mechanical descriptors; raw figure/table/SI data for Conductivity_25C, E_Window, Tensile_MPa, Young_Modulus_GPa, Elongation_percent | ZIF-67 parent | B | null | CCDC 671073 / CSD GITTOT candidate | web_refcode_and_literature_proxy | https://figshare.com/articles/dataset/Structural_Chemistry_of_Zeolitic_Imidazolate_Frameworks/24764340 | null | Metal_Polarizability/ Å³<-web_refcode_and_literature_proxy; r_min/Å<-web_refcode_and_literature_proxy; S_BET/ m² g⁻¹<-web_refcode_and_literature_proxy; OMS_Density / mmol g⁻¹<-web_refcode_and_literature_proxy; Polar_Group_Density<-web_refcode_and_literature_proxy | Conductivity_25C<-auto_filled_from_extraction_audit_needs_manual_validation; Li_Transfer:original_value_supported_by_extraction | yes
14.pdf | UZE | ZIF-67 | PDOL / PVDF | LiTFSI | true | true | E-aux | previous-MERITS-curated | https://doi.org/10.1016/j.cej.2023.147558 | 7.5 | 1.7 | 1280 | 0 | 18.089 | null | 0.379 | 580 | -8.2 | null | null | null | null | null | 0.18 | 5.9 | 0.65 | null | null | null | Salt constants filled from original Angew-SI template for LiTFSI; MOF/polymer descriptors left null unless explicitly curated. | Targets are taken from MERITS curated rows when available; auto-extracted rows need manual validation against the PDF. | G014 | strict-v1-preserved | candidate values available in Target_Extraction_Audit | true | true | true | CIF/CCDC/structure file for MOF geometric/mechanical descriptors; raw figure/table/SI data for Conductivity_25C, Tensile_MPa, Young_Modulus_GPa, Elongation_percent | ZIF-67 parent | B | null | CCDC 671073 / CSD GITTOT candidate | web_refcode_and_literature_proxy | https://figshare.com/articles/dataset/Structural_Chemistry_of_Zeolitic_Imidazolate_Frameworks/24764340 | null | Metal_Polarizability/ Å³<-web_refcode_and_literature_proxy; r_min/Å<-web_refcode_and_literature_proxy; S_BET/ m² g⁻¹<-web_refcode_and_literature_proxy; OMS_Density / mmol g⁻¹<-web_refcode_and_literature_proxy; Polar_Group_Density<-web_refcode_and_literature_proxy | Conductivity_25C<-auto_filled_from_extraction_audit_needs_manual_validation; Li_Transfer:original_value_supported_by_extraction | yes
15.pdf | PPZ | ZIF-8 | PEO + PVDF-HFP | LiTFSI | true | true | E-aux | previous-MERITS-curated | https://doi.org/10.1016/j.electacta.2023.143469 | 5.75 | 5.231 | null | null | 17.5765 | null | 0.379 | 580 | -8.2 | 8.4 | -35 | 35 | 0 | 1 | 0.0083 | 4.9 | 0.48 | 6.7 | null | null | Salt constants filled from original Angew-SI template for LiTFSI; MOF/polymer descriptors left null unless explicitly curated. | Targets are taken from MERITS curated rows when available; auto-extracted rows need manual validation against the PDF. | G015 | strict-v1-preserved | candidate values available in Target_Extraction_Audit | true | true | true | CIF/CCDC/structure file for MOF geometric/mechanical descriptors; raw figure/table/SI data for Conductivity_25C, Young_Modulus_GPa, Elongation_percent | ZIF-8 parent | B | ZIF-8.cif | CCDC 2353474 | uploaded_CIF_computed_proxy | https://www.nature.com/articles/s41467-018-03878-6 | 0.2757 | Metal_Polarizability/ Å³<-uploaded_CIF_computed_proxy; r_min/Å<-uploaded_CIF_computed_proxy; Polar_Group_Density<-uploaded_CIF_computed_proxy | Conductivity_25C<-auto_filled_from_extraction_audit_needs_manual_validation; E_Window:original_value_supported_by_extraction; Li_Transfer:original_value_supported_by_extraction; Tensile_MPa:original_value_supported_by_extraction | yes
16.pdf | P-PETEA-MOF | Vinyl-ZIF-8 | PEGDA / PETEA / PVDF-HFP | LiTFSI | true | true | E-aux | previous-MERITS-curated | https://doi.org/10.1002/smll.202309317 | 5.75 | 5.231 | null | null | 17.5765 | null | 0.379 | 580 | -8.2 | 8.4 | -35 | 35 | 0 | 1 | 0.652 | 4.97 | 0.54 | 1.85 | null | 45.4 | Salt constants filled from original Angew-SI template for LiTFSI; MOF/polymer descriptors left null unless explicitly curated. | Targets are taken from MERITS curated rows when available; auto-extracted rows need manual validation against the PDF. | G016 | strict-v1-preserved | null | true | true | true | CIF/CCDC/structure file for MOF geometric/mechanical descriptors; raw figure/table/SI data for Young_Modulus_GPa | ZIF-8 parent | B | ZIF-8.cif | CCDC 2353474 | uploaded_CIF_computed_proxy | https://www.nature.com/articles/s41467-018-03878-6 | 0.2757 | Metal_Polarizability/ Å³<-uploaded_CIF_computed_proxy; r_min/Å<-uploaded_CIF_computed_proxy; Polar_Group_Density<-uploaded_CIF_computed_proxy | Conductivity_25C:original_value_supported_by_extraction; E_Window:original_value_supported_by_extraction; Li_Transfer:original_value_supported_by_extraction; Tensile_MPa:original_value_supported_by_extraction; Elongation_percent:original_value_supported_by_extraction | yes
17.pdf | SISPE-1 | UIO-66-NH-Met | PEO + PLiM-b-PEO-b-PLiM | SSPSILi (single-ion) | true | true | E-aux | previous-MERITS-curated | https://doi.org/10.1021/acsapm.4c00653 | 17.9 | 3.8537 | null | null | 21.6629 | null | null | null | null | null | null | null | null | null | null | 4.81 | 0.83 | 13.27 | null | null | Descriptor values not filled; salt is not unambiguously LiTFSI-only or is missing. | Targets are taken from MERITS curated rows when available; auto-extracted rows need manual validation against the PDF. | G017 | strict-v1-preserved | null | true | true | true | CIF/CCDC/structure file for MOF geometric/mechanical descriptors; raw figure/table/SI data for Conductivity_25C, Young_Modulus_GPa, Elongation_percent | UiO-66-NH2 parent | B | UiO-66-NH2.cif | CCDC 889529 | uploaded_CIF_computed_proxy | null | 0.2675 | Metal_Polarizability/ Å³<-uploaded_CIF_computed_proxy; r_min/Å<-uploaded_CIF_computed_proxy; Polar_Group_Density<-uploaded_CIF_computed_proxy | Tensile_MPa:original_value_supported_by_extraction | yes
17.pdf | SISPE-2 | UIO-66-NH-Met | PEO + PLiM-b-PEO-b-PLiM | SSPSILi (single-ion) | true | true | E-aux | previous-MERITS-curated | https://doi.org/10.1021/acsapm.4c00653 | 17.9 | 3.8537 | null | null | 21.6629 | null | null | null | null | null | null | null | null | null | null | 4.62 | 0.87 | null | null | null | Descriptor values not filled; salt is not unambiguously LiTFSI-only or is missing. | Targets are taken from MERITS curated rows when available; auto-extracted rows need manual validation against the PDF. | G017 | strict-v1-preserved | null | true | true | true | CIF/CCDC/structure file for MOF geometric/mechanical descriptors; raw figure/table/SI data for Conductivity_25C, Tensile_MPa, Young_Modulus_GPa, Elongation_percent | UiO-66-NH2 parent | B | UiO-66-NH2.cif | CCDC 889529 | uploaded_CIF_computed_proxy | null | 0.2675 | Metal_Polarizability/ Å³<-uploaded_CIF_computed_proxy; r_min/Å<-uploaded_CIF_computed_proxy; Polar_Group_Density<-uploaded_CIF_computed_proxy | not_filled_or_no_candidate | yes
17.pdf | SISPE-3 | UIO-66-NH-Met | PEO + PLiM-b-PEO-b-PLiM | SSPSILi (single-ion) | true | true | E-aux | previous-MERITS-curated | https://doi.org/10.1021/acsapm.4c00653 | 17.9 | 3.8537 | null | null | 21.6629 | null | null | null | null | null | null | null | null | null | 0.00457 | 4.84 | 0.81 | null | null | null | Descriptor values not filled; salt is not unambiguously LiTFSI-only or is missing. | Targets are taken from MERITS curated rows when available; auto-extracted rows need manual validation against the PDF. | G017 | strict-v1-preserved | null | true | true | true | CIF/CCDC/structure file for MOF geometric/mechanical descriptors; raw figure/table/SI data for Tensile_MPa, Young_Modulus_GPa, Elongation_percent | UiO-66-NH2 parent | B | UiO-66-NH2.cif | CCDC 889529 | uploaded_CIF_computed_proxy | null | 0.2675 | Metal_Polarizability/ Å³<-uploaded_CIF_computed_proxy; r_min/Å<-uploaded_CIF_computed_proxy; Polar_Group_Density<-uploaded_CIF_computed_proxy | Conductivity_25C:original_value_supported_by_extraction; Li_Transfer:original_value_supported_by_extraction | yes
17.pdf | SISPE-4 | UIO-66-NH-Met | PEO + PLiM-b-PEO-b-PLiM | SSPSILi (single-ion) | true | true | E-aux | previous-MERITS-curated | https://doi.org/10.1021/acsapm.4c00653 | 17.9 | 3.8537 | null | null | 21.6629 | null | null | null | null | null | null | null | null | null | null | 3.77 | 0.81 | 13.27 | null | null | Descriptor values not filled; salt is not unambiguously LiTFSI-only or is missing. | Targets are taken from MERITS curated rows when available; auto-extracted rows need manual validation against the PDF. | G017 | strict-v1-preserved | candidate values available in Target_Extraction_Audit | true | true | true | CIF/CCDC/structure file for MOF geometric/mechanical descriptors; raw figure/table/SI data for Conductivity_25C, Tensile_MPa, Young_Modulus_GPa, Elongation_percent | UiO-66-NH2 parent | B | UiO-66-NH2.cif | CCDC 889529 | uploaded_CIF_computed_proxy | null | 0.2675 | Metal_Polarizability/ Å³<-uploaded_CIF_computed_proxy; r_min/Å<-uploaded_CIF_computed_proxy; Polar_Group_Density<-uploaded_CIF_computed_proxy | Tensile_MPa<-auto_filled_from_extraction_audit_needs_manual_validation | yes
18.pdf | ZIF-67-LA-PAM | ZIF-67 | LA / PAM | LiPF6 | true | true | E-aux | previous-MERITS-curated | https://doi.org/10.1002/advs.202203916 | 7.5 | 1.7 | 1280 | 0 | 18.089 | null | null | null | null | null | null | null | null | null | 2.41 | 5.2 | 0.627 | 13.4 | 2.32 | null | Descriptor values not filled; salt is not unambiguously LiTFSI-only or is missing. | Targets are taken from MERITS curated rows when available; auto-extracted rows need manual validation against the PDF. | G018 | strict-v1-preserved | candidate values available in Target_Extraction_Audit | true | true | true | CIF/CCDC/structure file for MOF geometric/mechanical descriptors; raw figure/table/SI data for Conductivity_25C, Elongation_percent | ZIF-67 parent | B | null | CCDC 671073 / CSD GITTOT candidate | web_refcode_and_literature_proxy | https://figshare.com/articles/dataset/Structural_Chemistry_of_Zeolitic_Imidazolate_Frameworks/24764340 | null | Metal_Polarizability/ Å³<-web_refcode_and_literature_proxy; r_min/Å<-web_refcode_and_literature_proxy; S_BET/ m² g⁻¹<-web_refcode_and_literature_proxy; OMS_Density / mmol g⁻¹<-web_refcode_and_literature_proxy; Polar_Group_Density<-web_refcode_and_literature_proxy | Conductivity_25C<-auto_filled_from_extraction_audit_needs_manual_validation; Li_Transfer:original_value_supported_by_extraction; Tensile_MPa:original_value_supported_by_extraction; Young_Modulus_GPa:original_value_supported_by_extraction | yes
19.pdf | 20% FPEM | Uio66-NH2 (via MCSE) | PEO | LiTFSI | true | true | E-aux | previous-MERITS-curated | https://doi.org/10.1021/acsami.3c06456 | 17.9 | 3.8537 | null | null | 21.6629 | null | 0.379 | 580 | -8.2 | 5 | -60 | 50 | 22.6999 | 0.5 | 0.156 | 4.2 | null | 0.114 | null | 258 | Salt constants filled from original Angew-SI template for LiTFSI; MOF/polymer descriptors left null unless explicitly curated. | Targets are taken from MERITS curated rows when available; auto-extracted rows need manual validation against the PDF. | G019 | strict-v1-preserved | candidate values available in Target_Extraction_Audit | true | true | true | CIF/CCDC/structure file for MOF geometric/mechanical descriptors; raw figure/table/SI data for Conductivity_25C, Li_Transfer, Young_Modulus_GPa | UiO-66-NH2 parent | B | UiO-66-NH2.cif | CCDC 889529 | uploaded_CIF_computed_proxy | null | 0.2675 | Metal_Polarizability/ Å³<-uploaded_CIF_computed_proxy; r_min/Å<-uploaded_CIF_computed_proxy; Polar_Group_Density<-uploaded_CIF_computed_proxy | Conductivity_25C<-auto_filled_from_extraction_audit_needs_manual_validation; Elongation_percent:original_value_supported_by_extraction | yes
20.pdf | SIPCE-MOF | UiO-66-NH2 | PVDF-HFP / PEO fibrous membrane + single-ion polymer | AMPSLi (single-ion) | true | true | E-aux | previous-MERITS-curated | https://doi.org/10.1021/acsaem.2c00282 | 17.9 | 3.8537 | null | null | 21.6629 | null | null | null | null | 8.4 | -35 | 35 | 0 | 1 | 0.0114 | 5.68 | 0.8 | null | null | null | Descriptor values not filled; salt is not unambiguously LiTFSI-only or is missing. | Targets are taken from MERITS curated rows when available; auto-extracted rows need manual validation against the PDF. | G020 | strict-v1-preserved | candidate values available in Target_Extraction_Audit | true | true | true | CIF/CCDC/structure file for MOF geometric/mechanical descriptors; raw figure/table/SI data for Conductivity_25C, Tensile_MPa, Young_Modulus_GPa, Elongation_percent | UiO-66-NH2 parent | B | UiO-66-NH2.cif | CCDC 889529 | uploaded_CIF_computed_proxy | null | 0.2675 | Metal_Polarizability/ Å³<-uploaded_CIF_computed_proxy; r_min/Å<-uploaded_CIF_computed_proxy; Polar_Group_Density<-uploaded_CIF_computed_proxy | Conductivity_25C<-auto_filled_from_extraction_audit_needs_manual_validation; Li_Transfer:original_value_supported_by_extraction | yes
21.pdf | MOF@Polymer | UiO-66-NH2 | PVDF-HFP / F-PI scaffold | LiPF6 | true | true | E-aux | previous-MERITS-curated | https://doi.org/10.1002/anie.202417105 | 17.9 | 3.8537 | null | null | 21.6629 | null | null | null | null | 8.4 | -35 | 35 | 0 | 1 | 1.51 | null | 0.66 | 62.24 | null | null | Descriptor values not filled; salt is not unambiguously LiTFSI-only or is missing. | Targets are taken from MERITS curated rows when available; auto-extracted rows need manual validation against the PDF. | G021 | strict-v1-preserved | null | true | true | true | CIF/CCDC/structure file for MOF geometric/mechanical descriptors; raw figure/table/SI data for E_Window, Young_Modulus_GPa, Elongation_percent | UiO-66-NH2 parent | B | UiO-66-NH2.cif | CCDC 889529 | uploaded_CIF_computed_proxy | null | 0.2675 | Metal_Polarizability/ Å³<-uploaded_CIF_computed_proxy; r_min/Å<-uploaded_CIF_computed_proxy; Polar_Group_Density<-uploaded_CIF_computed_proxy | Li_Transfer:original_value_supported_by_extraction | yes
22.pdf | NCPE (8 wt% NMS) | Ni-based ultrathin MOF nanosheets (NMS) | PEO | LiTFSI | true | true | E-core | previous-MERITS-curated | https://doi.org/10.1021/acsami.0c03430 | 6.8 | null | null | null | 17.9526 | null | 0.379 | 580 | -8.2 | 5 | -60 | 50 | 22.6999 | 0.5 | 0.0166 | 4.9 | 0.378 | 0.99 | null | 1127 | Salt constants filled from original Angew-SI template for LiTFSI; MOF/polymer descriptors left null unless explicitly curated. | Targets are taken from MERITS curated rows when available; auto-extracted rows need manual validation against the PDF. | G022 | strict-v1-preserved | null | true | true | true | CIF/CCDC/structure file for MOF geometric/mechanical descriptors; raw figure/table/SI data for Young_Modulus_GPa | NMS unresolved | D | null | null | composition_proxy_no_geometry | source PDF; exact CIF not available | null | Metal_Polarizability/ Å³<-composition_proxy_no_geometry; Polar_Group_Density<-composition_proxy_no_geometry | not_filled_or_no_candidate | no_keep_geometry_null
23.pdf | S5 | Mg-BTC MOF | PEO | LiTFSI | true | true | E-aux | previous-MERITS-curated | https://doi.org/10.1021/jp506464v | 10.6 | null | null | null | 24.6331 | null | 0.379 | 580 | -8.2 | 5 | -60 | 50 | 22.6999 | 0.5 | null | null | null | 1.25 | null | 117 | Salt constants filled from original Angew-SI template for LiTFSI; MOF/polymer descriptors left null unless explicitly curated. | Targets are taken from MERITS curated rows when available; auto-extracted rows need manual validation against the PDF. | G023 | strict-v1-preserved | null | true | true | true | CIF/CCDC/structure file for MOF geometric/mechanical descriptors; raw figure/table/SI data for Conductivity_25C, E_Window, Li_Transfer, Young_Modulus_GPa | Mg-BTC unresolved | C | null | null | composition_proxy_no_geometry | source PDF; exact CIF not available | null | Metal_Polarizability/ Å³<-composition_proxy_no_geometry; Polar_Group_Density<-composition_proxy_no_geometry | not_filled_or_no_candidate | no_extended_only
24.pdf | SPE@Mg-MOF (5 wt%) | Mg-MOF-74 | PEO | LiTFSI | true | true | E-aux | previous-MERITS-curated | https://doi.org/10.1007/s12598- | 10.6 | 5.5 | 1000 | 8.2404 | 24.7211 | null | 0.379 | 580 | -8.2 | 5 | -60 | 50 | 22.6999 | 0.5 | null | 5 | 0.64 | null | null | 1500 | Salt constants filled from original Angew-SI template for LiTFSI; MOF/polymer descriptors left null unless explicitly curated. | Targets are taken from MERITS curated rows when available; auto-extracted rows need manual validation against the PDF. | G024 | strict-v1-preserved | null | true | true | true | CIF/CCDC/structure file for MOF geometric/mechanical descriptors; raw figure/table/SI data for Conductivity_25C, Tensile_MPa, Young_Modulus_GPa | Mg-MOF-74/CPO-27-Mg parent | B | null | CPO-27/MOF-74 Mg candidate | family_formula_and_literature_proxy | https://www.rsc.org/suppdata/d0/sc/d0sc01297a/d0sc01297a1.pdf | null | Metal_Polarizability/ Å³<-family_formula_and_literature_proxy; r_min/Å<-family_formula_and_literature_proxy; S_BET/ m² g⁻¹<-family_formula_and_literature_proxy; OMS_Density / mmol g⁻¹<-family_formula_and_literature_proxy; Polar_Group_Density<-family_formula_and_literature_proxy | not_filled_or_no_candidate | yes
26.pdf | PMHL | Co-containing MOF fiber network | PEO / PVDF-HFP | LiTFSI | true | true | E-aux | previous-MERITS-curated | https://doi.org/10.1007/s12274-023-6135-7 | 7.5 | 1.7 | 1280 | 0 | 18.089 | null | 0.379 | 580 | -8.2 | 8.4 | -35 | 35 | 0 | 1 | null | 5.32 | 0.49 | null | null | null | Salt constants filled from original Angew-SI template for LiTFSI; MOF/polymer descriptors left null unless explicitly curated. | Targets are taken from MERITS curated rows when available; auto-extracted rows need manual validation against the PDF. | G025 | strict-v1-preserved | null | true | true | true | CIF/CCDC/structure file for MOF geometric/mechanical descriptors; raw figure/table/SI data for Conductivity_25C, Tensile_MPa, Young_Modulus_GPa, Elongation_percent | ZIF-67 parent | B | null | CCDC 671073 / CSD GITTOT candidate | web_refcode_and_literature_proxy | https://figshare.com/articles/dataset/Structural_Chemistry_of_Zeolitic_Imidazolate_Frameworks/24764340 | null | Metal_Polarizability/ Å³<-web_refcode_and_literature_proxy; r_min/Å<-web_refcode_and_literature_proxy; S_BET/ m² g⁻¹<-web_refcode_and_literature_proxy; OMS_Density / mmol g⁻¹<-web_refcode_and_literature_proxy; Polar_Group_Density<-web_refcode_and_literature_proxy | not_filled_or_no_candidate | yes
27.pdf | CPZ-SSE | ZIF-8 | PAN / crosslinked polymer matrix | LiFSI | true | true | E-aux | previous-MERITS-curated | https://doi.org/10.1016/j.cej.2025.162738 | 5.75 | 5.231 | null | null | 17.5765 | null | null | null | null | null | null | null | null | null | 1.29 | 5.35 | 0.79 | null | 1.31 | null | Descriptor values not filled; salt is not unambiguously LiTFSI-only or is missing. | Targets are taken from MERITS curated rows when available; auto-extracted rows need manual validation against the PDF. | G026 | strict-v1-preserved | null | true | true | true | CIF/CCDC/structure file for MOF geometric/mechanical descriptors; raw figure/table/SI data for Tensile_MPa, Elongation_percent | ZIF-8 parent | B | ZIF-8.cif | CCDC 2353474 | uploaded_CIF_computed_proxy | https://www.nature.com/articles/s41467-018-03878-6 | 0.2757 | Metal_Polarizability/ Å³<-uploaded_CIF_computed_proxy; r_min/Å<-uploaded_CIF_computed_proxy; Polar_Group_Density<-uploaded_CIF_computed_proxy | Conductivity_25C:original_value_supported_by_extraction; Li_Transfer:original_value_supported_by_extraction; Young_Modulus_GPa:original_value_supported_by_extraction | yes
28.pdf | P/LZM-10 | LiMOF-808 (LZM) | PEO | LiTFSI | true | true | E-core | previous-MERITS-curated | https://doi.org/10.1021/acsami.5c11812 | 17.9 | 5.7546 | null | null | 28.5906 | null | 0.379 | 580 | -8.2 | 5 | -60 | 50 | 22.6999 | 0.5 | 0.096 | 5.07 | 0.53 | null | null | null | Salt constants filled from original Angew-SI template for LiTFSI; MOF/polymer descriptors left null unless explicitly curated. | Targets are taken from MERITS curated rows when available; auto-extracted rows need manual validation against the PDF. | G027 | strict-v1-preserved | null | true | true | true | CIF/CCDC/structure file for MOF geometric/mechanical descriptors; raw figure/table/SI data for Tensile_MPa, Young_Modulus_GPa, Elongation_percent | MOF-808 parent | B | MOF-808.cif | CCDC 1002672 | uploaded_CIF_computed_proxy | https://aces.onlinelibrary.wiley.com/doi/10.1002/asia.202400306 | 0.2853 | Metal_Polarizability/ Å³<-uploaded_CIF_computed_proxy; r_min/Å<-uploaded_CIF_computed_proxy; Polar_Group_Density<-uploaded_CIF_computed_proxy | Conductivity_25C:original_value_supported_by_extraction; Li_Transfer:original_value_supported_by_extraction | yes
29.pdf | Li-MOF/PEO (40 wt% Li-MOF) | lithiated Cu-MOF-74 | PEO | LiTFSI | true | true | E-aux | previous-MERITS-curated | https://doi.org/10.1021/acsaem.1c03462 | 6.2 | 5.5 | 1000 | 6.2268 | 18.6805 | null | 0.379 | 580 | -8.2 | 5 | -60 | 50 | 22.6999 | 0.5 | null | 4.8 | 0.36 | null | null | null | Salt constants filled from original Angew-SI template for LiTFSI; MOF/polymer descriptors left null unless explicitly curated. | Targets are taken from MERITS curated rows when available; auto-extracted rows need manual validation against the PDF. | G028 | strict-v1-preserved | null | true | true | true | CIF/CCDC/structure file for MOF geometric/mechanical descriptors; raw figure/table/SI data for Conductivity_25C, Tensile_MPa, Young_Modulus_GPa, Elongation_percent | Cu-MOF-74/CPO-27-Cu parent | B | null | CPO-27/MOF-74 Cu candidate | family_formula_and_literature_proxy | https://www.rsc.org/suppdata/d0/sc/d0sc01297a/d0sc01297a1.pdf | null | Metal_Polarizability/ Å³<-family_formula_and_literature_proxy; r_min/Å<-family_formula_and_literature_proxy; S_BET/ m² g⁻¹<-family_formula_and_literature_proxy; OMS_Density / mmol g⁻¹<-family_formula_and_literature_proxy; Polar_Group_Density<-family_formula_and_literature_proxy | not_filled_or_no_candidate | yes
30.pdf | UIO@IL-CE-II | UIO-66 | PVDF-HFP | LiTFSI | true | true | E-aux | previous-MERITS-curated | https://doi.org/10.1039/d4nj04857a | 17.9 | 3.7266 | null | null | 19.5618 | null | 0.379 | 580 | -8.2 | 8.4 | -35 | 35 | 0 | 1 | 0.614 | 5.2 | 0.8 | 1.41 | null | 205 | Salt constants filled from original Angew-SI template for LiTFSI; MOF/polymer descriptors left null unless explicitly curated. | Targets are taken from MERITS curated rows when available; auto-extracted rows need manual validation against the PDF. | G029 | strict-v1-preserved | null | true | true | true | CIF/CCDC/structure file for MOF geometric/mechanical descriptors; raw figure/table/SI data for Young_Modulus_GPa | UiO-66 parent | B | UiO-66-true.cif | CCDC 837796 | uploaded_CIF_computed_proxy | https://www.ccdc.cam.ac.uk/elements/zirconium/ | 0.2757 | Metal_Polarizability/ Å³<-uploaded_CIF_computed_proxy; r_min/Å<-uploaded_CIF_computed_proxy; Polar_Group_Density<-uploaded_CIF_computed_proxy | E_Window:original_value_supported_by_extraction; Li_Transfer:original_value_supported_by_extraction; Elongation_percent:original_value_supported_by_extraction | yes
31.pdf | BPM-CSPE | UiO-66-NH2-PCL (modified MOF-PCL) | BEM/PEGDA-based double-network polymer | LiTFSI | true | true | E-aux | previous-MERITS-curated | https://doi.org/10.1002/macp.202100325 | 17.9 | 3.8537 | null | null | 21.6629 | null | 0.379 | 580 | -8.2 | null | null | null | null | null | 0.104 | 5.29 | 0.59 | null | null | null | Salt constants filled from original Angew-SI template for LiTFSI; MOF/polymer descriptors left null unless explicitly curated. | Targets are taken from MERITS curated rows when available; auto-extracted rows need manual validation against the PDF. | G030 | strict-v1-preserved | candidate values available in Target_Extraction_Audit | true | true | true | CIF/CCDC/structure file for MOF geometric/mechanical descriptors; raw figure/table/SI data for Conductivity_25C, Tensile_MPa, Young_Modulus_GPa, Elongation_percent | UiO-66-NH2 parent | B | UiO-66-NH2.cif | CCDC 889529 | uploaded_CIF_computed_proxy | null | 0.2675 | Metal_Polarizability/ Å³<-uploaded_CIF_computed_proxy; r_min/Å<-uploaded_CIF_computed_proxy; Polar_Group_Density<-uploaded_CIF_computed_proxy | Conductivity_25C<-auto_filled_from_extraction_audit_needs_manual_validation; Li_Transfer:original_value_supported_by_extraction | yes
32.pdf | CPE-0.1MOF (PEO-LiTFSI/MOF-808) | MOF-808 | PEO | LiTFSI | true | true | E-aux | previous-MERITS-curated | https://doi.org/10.1021/acsaem.4c02380 | 17.9 | 5.7546 | null | null | 28.5906 | null | 0.379 | 580 | -8.2 | 5 | -60 | 50 | 22.6999 | 0.5 | null | 4.8 | 0.31 | null | null | null | Salt constants filled from original Angew-SI template for LiTFSI; MOF/polymer descriptors left null unless explicitly curated. | Targets are taken from MERITS curated rows when available; auto-extracted rows need manual validation against the PDF. | G031 | strict-v1-preserved | null | true | true | true | CIF/CCDC/structure file for MOF geometric/mechanical descriptors; raw figure/table/SI data for Conductivity_25C, Tensile_MPa, Young_Modulus_GPa, Elongation_percent | MOF-808 parent | B | MOF-808.cif | CCDC 1002672 | uploaded_CIF_computed_proxy | https://aces.onlinelibrary.wiley.com/doi/10.1002/asia.202400306 | 0.2853 | Metal_Polarizability/ Å³<-uploaded_CIF_computed_proxy; r_min/Å<-uploaded_CIF_computed_proxy; Polar_Group_Density<-uploaded_CIF_computed_proxy | not_filled_or_no_candidate | yes
34.pdf | ePU@H SPE | HUiO-66-NH2 crosslinker | elastomeric polyurethane network | LiTFSI | true | true | E-aux | previous-MERITS-curated | https://doi.org/10.1002/adfm.202415495 | 17.9 | 3.8537 | null | null | 21.6629 | null | 0.379 | 580 | -8.2 | null | null | null | null | null | 0.148 | 4.99 | 0.24 | 25.3 | 5.12 | 1240 | Salt constants filled from original Angew-SI template for LiTFSI; MOF/polymer descriptors left null unless explicitly curated. | Targets are taken from MERITS curated rows when available; auto-extracted rows need manual validation against the PDF. | G032 | strict-v1-preserved | candidate values available in Target_Extraction_Audit | true | true | true | CIF/CCDC/structure file for MOF geometric/mechanical descriptors; raw figure/table/SI data for Conductivity_25C, E_Window, Li_Transfer | UiO-66-NH2 parent | B | UiO-66-NH2.cif | CCDC 889529 | uploaded_CIF_computed_proxy | null | 0.2675 | Metal_Polarizability/ Å³<-uploaded_CIF_computed_proxy; r_min/Å<-uploaded_CIF_computed_proxy; Polar_Group_Density<-uploaded_CIF_computed_proxy | Conductivity_25C<-auto_filled_from_extraction_audit_needs_manual_validation; E_Window<-auto_filled_from_extraction_audit_needs_manual_validation; Li_Transfer<-auto_filled_from_extraction_audit_needs_manual_validation; Young_Modulus_GPa:original_value_supported_by_extraction; Elongation_percent:original_value_supported_by_extraction | yes
35.pdf | CSPE-0.1BiICP | BiICP | PEO | LiTFSI | true | true | E-aux | previous-MERITS-curated | https://doi.org/10.1016/j.jpowsour.2024.235313 | 7.4 | null | null | null | 15.6622 | null | 0.379 | 580 | -8.2 | 5 | -60 | 50 | 22.6999 | 0.5 | 0.664 | 4.7 | 0.52 | null | null | 913 | Salt constants filled from original Angew-SI template for LiTFSI; MOF/polymer descriptors left null unless explicitly curated. | Targets are taken from MERITS curated rows when available; auto-extracted rows need manual validation against the PDF. | G033 | strict-v1-preserved | candidate values available in Target_Extraction_Audit | true | true | true | CIF/CCDC/structure file for MOF geometric/mechanical descriptors; raw figure/table/SI data for Conductivity_25C, Tensile_MPa, Young_Modulus_GPa | BiICP unresolved | D | null | null | composition_proxy_no_geometry | source PDF; exact CIF not available | null | Metal_Polarizability/ Å³<-composition_proxy_no_geometry; Polar_Group_Density<-composition_proxy_no_geometry | Conductivity_25C<-auto_filled_from_extraction_audit_needs_manual_validation; Li_Transfer:original_value_supported_by_extraction; Elongation_percent:original_value_supported_by_extraction | no_keep_geometry_null
36.pdf | S4 (PEO+LiTFSI+UiO-66-NH2@SiO2) | UiO-66-NH2@SiO2 | PEO | LiTFSI | true | true | E-aux | previous-MERITS-curated | https://doi.org/10.1021/acsomega.9b04133 | 17.9 | 3.8537 | null | null | 21.6629 | null | 0.379 | 580 | -8.2 | 5 | -60 | 50 | 22.6999 | 0.5 | null | null | null | null | null | null | Salt constants filled from original Angew-SI template for LiTFSI; MOF/polymer descriptors left null unless explicitly curated. | Targets are taken from MERITS curated rows when available; auto-extracted rows need manual validation against the PDF. | G034 | strict-v1-preserved | null | true | true | true | CIF/CCDC/structure file for MOF geometric/mechanical descriptors; raw figure/table/SI data for Conductivity_25C, E_Window, Li_Transfer, Tensile_MPa, Young_Modulus_GPa, Elongation_percent | UiO-66-NH2 parent | B | UiO-66-NH2.cif | CCDC 889529 | uploaded_CIF_computed_proxy | null | 0.2675 | Metal_Polarizability/ Å³<-uploaded_CIF_computed_proxy; r_min/Å<-uploaded_CIF_computed_proxy; Polar_Group_Density<-uploaded_CIF_computed_proxy | not_filled_or_no_candidate | yes
37.pdf | PTN-ZIFP | phytic-acid-functionalized ZIF-67 (ZIFP) | NMP-modified PVDF-HFP | LiTFSI | true | true | E-aux | previous-MERITS-curated | https://doi.org/10.1002/smll.202513488 | 7.5 | 1.7 | 1280 | 0 | 18.089 | null | 0.379 | 580 | -8.2 | 8.4 | -35 | 35 | 0 | 1 | 0.84 | 4.6 | 0.46 | 6.96 | 0.02 | 582.8 | Salt constants filled from original Angew-SI template for LiTFSI; MOF/polymer descriptors left null unless explicitly curated. | Targets are taken from MERITS curated rows when available; auto-extracted rows need manual validation against the PDF. | G035 | strict-v1-preserved | candidate values available in Target_Extraction_Audit | true | true | true | CIF/CCDC/structure file for MOF geometric/mechanical descriptors; raw figure/table/SI data for E_Window | ZIF-67 parent | B | null | CCDC 671073 / CSD GITTOT candidate | web_refcode_and_literature_proxy | https://figshare.com/articles/dataset/Structural_Chemistry_of_Zeolitic_Imidazolate_Frameworks/24764340 | null | Metal_Polarizability/ Å³<-web_refcode_and_literature_proxy; r_min/Å<-web_refcode_and_literature_proxy; S_BET/ m² g⁻¹<-web_refcode_and_literature_proxy; OMS_Density / mmol g⁻¹<-web_refcode_and_literature_proxy; Polar_Group_Density<-web_refcode_and_literature_proxy | Conductivity_25C:original_value_supported_by_extraction; E_Window<-auto_filled_from_extraction_audit_needs_manual_validation; Li_Transfer:original_value_supported_by_extraction; Tensile_MPa:original_value_supported_by_extraction; Young_Modulus_GPa:original_value_supported_by_extraction; Elongation_percent:original_value_supported_by_extraction | yes
38.pdf | PEO-MOF5% SPE | Al-MOF nanorods | PEO | LiTFSI | true | true | E-aux | previous-MERITS-curated | https://doi.org/10.1002/celc.201901987 | 6.8 | null | null | null | 18.4216 | null | 0.379 | 580 | -8.2 | 5 | -60 | 50 | 22.6999 | 0.5 | 0.0209 | 4.7 | 0.46 | 2.12 | null | 1147 | Salt constants filled from original Angew-SI template for LiTFSI; MOF/polymer descriptors left null unless explicitly curated. | Targets are taken from MERITS curated rows when available; auto-extracted rows need manual validation against the PDF. | G036 | strict-v1-preserved | candidate values available in Target_Extraction_Audit | true | true | true | CIF/CCDC/structure file for MOF geometric/mechanical descriptors; raw figure/table/SI data for Conductivity_25C, Young_Modulus_GPa | Al-MOF unresolved | C | null | null | composition_proxy_no_geometry | source PDF; exact CIF not available | null | Metal_Polarizability/ Å³<-composition_proxy_no_geometry; Polar_Group_Density<-composition_proxy_no_geometry | Conductivity_25C<-auto_filled_from_extraction_audit_needs_manual_validation; E_Window:original_value_supported_by_extraction | no_extended_only
39.pdf | CPE10 | β-CD-MOF | PEO/PAN | LiTFSI | true | true | E-core | previous-MERITS-curated | https://doi.org/10.1039/d5gc06492a | 43.4 | 2.6074 | null | null | 29.9648 | null | 0.379 | 580 | -8.2 | null | null | null | null | null | 0.397 | 4.94 | 0.54 | 2.29 | null | null | Salt constants filled from original Angew-SI template for LiTFSI; MOF/polymer descriptors left null unless explicitly curated. | Targets are taken from MERITS curated rows when available; auto-extracted rows need manual validation against the PDF. | G037 | strict-v1-preserved | null | true | true | true | CIF/CCDC/structure file for MOF geometric/mechanical descriptors; raw figure/table/SI data for Young_Modulus_GPa, Elongation_percent | β-CD-MOF parent | C | 1041782.cif | CCDC 1041782 | uploaded_CIF_computed_proxy | https://pubmed.ncbi.nlm.nih.gov/31214793/ | 0.0556 | Metal_Polarizability/ Å³<-uploaded_CIF_computed_proxy; r_min/Å<-uploaded_CIF_computed_proxy; Polar_Group_Density<-uploaded_CIF_computed_proxy | Conductivity_25C:original_value_supported_by_extraction; E_Window:original_value_supported_by_extraction; Li_Transfer:original_value_supported_by_extraction | no_extended_only
40.pdf | UPH-SPE | UiO-66 | PVDF-HFP | LiTFSI | true | true | E-core | previous-MERITS-curated | https://doi.org/10.1021/acs.energyfuels.3c02609 | 17.9 | 3.7266 | null | null | 19.5618 | null | 0.379 | 580 | -8.2 | 8.4 | -35 | 35 | 0 | 1 | 0.47 | 4.9 | 0.58 | 6 | null | null | Salt constants filled from original Angew-SI template for LiTFSI; MOF/polymer descriptors left null unless explicitly curated. | Targets are taken from MERITS curated rows when available; auto-extracted rows need manual validation against the PDF. | G029 | strict-v1-preserved | null | true | true | true | CIF/CCDC/structure file for MOF geometric/mechanical descriptors; raw figure/table/SI data for Young_Modulus_GPa, Elongation_percent | UiO-66 parent | B | UiO-66-true.cif | CCDC 837796 | uploaded_CIF_computed_proxy | https://www.ccdc.cam.ac.uk/elements/zirconium/ | 0.2757 | Metal_Polarizability/ Å³<-uploaded_CIF_computed_proxy; r_min/Å<-uploaded_CIF_computed_proxy; Polar_Group_Density<-uploaded_CIF_computed_proxy | Conductivity_25C:original_value_supported_by_extraction; Li_Transfer:original_value_supported_by_extraction; Tensile_MPa:original_value_supported_by_extraction | yes
41.pdf | PPM | UiO-66-NH2 (on h-PAN network) | PVDF | LiFSI | true | true | E-aux | previous-MERITS-curated | https://doi.org/10.1039/d4ee03134b | 17.9 | 3.8537 | null | null | 21.6629 | null | null | null | null | 8.5 | -35 | 50 | 0 | 1.2 | 1.03 | 4.45 | 0.48 | 20.84 | 16.61 | null | Descriptor values not filled; salt is not unambiguously LiTFSI-only or is missing. | Targets are taken from MERITS curated rows when available; auto-extracted rows need manual validation against the PDF. | G038 | strict-v1-preserved | candidate values available in Target_Extraction_Audit | true | true | true | CIF/CCDC/structure file for MOF geometric/mechanical descriptors; raw figure/table/SI data for Young_Modulus_GPa, Elongation_percent | UiO-66-NH2 parent | B | UiO-66-NH2.cif | CCDC 889529 | uploaded_CIF_computed_proxy | null | 0.2675 | Metal_Polarizability/ Å³<-uploaded_CIF_computed_proxy; r_min/Å<-uploaded_CIF_computed_proxy; Polar_Group_Density<-uploaded_CIF_computed_proxy | Li_Transfer:original_value_supported_by_extraction; Tensile_MPa:original_value_supported_by_extraction; Young_Modulus_GPa<-auto_filled_from_extraction_audit_needs_manual_validation | yes
42.pdf | MMSE-4.5 | UiO-66 | PVDF-HFP | LiTFSI | true | true | E-aux | previous-MERITS-curated | https://doi.org/10.1021/acsami.1c15038 | 17.9 | 3.7266 | null | null | 19.5618 | null | 0.379 | 580 | -8.2 | 8.4 | -35 | 35 | 0 | 1 | 1.1 | 5 | 0.72 | 2.18 | null | 157.62 | Salt constants filled from original Angew-SI template for LiTFSI; MOF/polymer descriptors left null unless explicitly curated. | Targets are taken from MERITS curated rows when available; auto-extracted rows need manual validation against the PDF. | G029 | strict-v1-preserved | candidate values available in Target_Extraction_Audit | true | true | true | CIF/CCDC/structure file for MOF geometric/mechanical descriptors; raw figure/table/SI data for Conductivity_25C, Young_Modulus_GPa | UiO-66 parent | B | UiO-66-true.cif | CCDC 837796 | uploaded_CIF_computed_proxy | https://www.ccdc.cam.ac.uk/elements/zirconium/ | 0.2757 | Metal_Polarizability/ Å³<-uploaded_CIF_computed_proxy; r_min/Å<-uploaded_CIF_computed_proxy; Polar_Group_Density<-uploaded_CIF_computed_proxy | Conductivity_25C<-auto_filled_from_extraction_audit_needs_manual_validation; Li_Transfer:original_value_supported_by_extraction; Tensile_MPa:original_value_supported_by_extraction; Elongation_percent:original_value_supported_by_extraction | yes
43.pdf | PAN@MOF@PEO | HKUST-1 | PEO (PAN fibrous framework) | LiTFSI | true | true | E-aux | previous-MERITS-curated | https://doi.org/10.1021/acsaem.3c00371 | 6.2 | 2.615 | 1500 | 4.9597 | 19.8389 | null | 0.379 | 580 | -8.2 | null | null | null | null | null | 0.0721 | 5.2 | 0.68 | 5.36 | null | null | Salt constants filled from original Angew-SI template for LiTFSI; MOF/polymer descriptors left null unless explicitly curated. | Targets are taken from MERITS curated rows when available; auto-extracted rows need manual validation against the PDF. | G039 | strict-v1-preserved | candidate values available in Target_Extraction_Audit | true | true | true | CIF/CCDC/structure file for MOF geometric/mechanical descriptors; raw figure/table/SI data for Conductivity_25C, Young_Modulus_GPa, Elongation_percent | HKUST-1/Cu-BTC parent | B | null | CSD FIQCEN candidate | web_refcode_and_literature_proxy | https://www.researchsquare.com/article/rs-5854851/v1.pdf | null | Metal_Polarizability/ Å³<-web_refcode_and_literature_proxy; r_min/Å<-web_refcode_and_literature_proxy; S_BET/ m² g⁻¹<-web_refcode_and_literature_proxy; OMS_Density / mmol g⁻¹<-web_refcode_and_literature_proxy; Polar_Group_Density<-web_refcode_and_literature_proxy | Conductivity_25C<-auto_filled_from_extraction_audit_needs_manual_validation; Li_Transfer:original_value_supported_by_extraction; Tensile_MPa:original_value_supported_by_extraction | yes
44.pdf | 15%Cu-MOF/P-Li | Cu-MOF-74 | PEO | LiTFSI | true | true | E-aux | previous-MERITS-curated | https://doi.org/10.1021/acsami.4c01316 | 6.2 | 5.5 | 1000 | 6.2268 | 18.6805 | null | 0.379 | 580 | -8.2 | 5 | -60 | 50 | 22.6999 | 0.5 | null | 4.6 | 0.43 | null | 0.01 | 15 | Salt constants filled from original Angew-SI template for LiTFSI; MOF/polymer descriptors left null unless explicitly curated. | Targets are taken from MERITS curated rows when available; auto-extracted rows need manual validation against the PDF. | G040 | strict-v1-preserved | candidate values available in Target_Extraction_Audit | true | true | true | CIF/CCDC/structure file for MOF geometric/mechanical descriptors; raw figure/table/SI data for Conductivity_25C, Tensile_MPa, Elongation_percent | Cu-MOF-74/CPO-27-Cu parent | B | null | CPO-27/MOF-74 Cu candidate | family_formula_and_literature_proxy | https://www.rsc.org/suppdata/d0/sc/d0sc01297a/d0sc01297a1.pdf | null | Metal_Polarizability/ Å³<-family_formula_and_literature_proxy; r_min/Å<-family_formula_and_literature_proxy; S_BET/ m² g⁻¹<-family_formula_and_literature_proxy; OMS_Density / mmol g⁻¹<-family_formula_and_literature_proxy; Polar_Group_Density<-family_formula_and_literature_proxy | E_Window:original_value_supported_by_extraction; Li_Transfer:original_value_supported_by_extraction; Elongation_percent<-auto_filled_from_extraction_audit_needs_manual_validation | yes
45.pdf | PHM21-IL | UiO-66 | PVDF-HFP | LiTFSI | true | true | E-aux | previous-MERITS-curated | https://doi.org/10.1021/acs.nanolett.5c00250 | 17.9 | 3.7266 | null | null | 19.5618 | null | 0.379 | 580 | -8.2 | 8.4 | -35 | 35 | 0 | 1 | 0.555 | 4.3 | 0.52 | 6.63 | 5.46 | 232 | Salt constants filled from original Angew-SI template for LiTFSI; MOF/polymer descriptors left null unless explicitly curated. | Targets are taken from MERITS curated rows when available; auto-extracted rows need manual validation against the PDF. | G029 | strict-v1-preserved | null | false | true | true | CIF/CCDC/structure file for MOF geometric/mechanical descriptors | UiO-66 parent | B | UiO-66-true.cif | CCDC 837796 | uploaded_CIF_computed_proxy | https://www.ccdc.cam.ac.uk/elements/zirconium/ | 0.2757 | Metal_Polarizability/ Å³<-uploaded_CIF_computed_proxy; r_min/Å<-uploaded_CIF_computed_proxy; Polar_Group_Density<-uploaded_CIF_computed_proxy | Conductivity_25C:original_value_supported_by_extraction; Li_Transfer:original_value_supported_by_extraction; Tensile_MPa:original_value_supported_by_extraction; Young_Modulus_GPa:original_value_supported_by_extraction; Elongation_percent:original_value_supported_by_extraction | yes
46.pdf | ZIF-67@CF/PEO-SN | ZIF-67@CF | PEO | LiTFSI | true | true | E-aux | previous-MERITS-curated | null | 7.5 | 1.7 | 1280 | 0 | 18.089 | null | 0.379 | 580 | -8.2 | 5 | -60 | 50 | 22.6999 | 0.5 | null | 5 | 0.4 | 18.66 | 0.296 | null | Salt constants filled from original Angew-SI template for LiTFSI; MOF/polymer descriptors left null unless explicitly curated. | Targets are taken from MERITS curated rows when available; auto-extracted rows need manual validation against the PDF. | G041 | strict-v1-preserved | null | true | true | true | CIF/CCDC/structure file for MOF geometric/mechanical descriptors; raw figure/table/SI data for Conductivity_25C, Elongation_percent | ZIF-67 parent | B | null | CCDC 671073 / CSD GITTOT candidate | web_refcode_and_literature_proxy | https://figshare.com/articles/dataset/Structural_Chemistry_of_Zeolitic_Imidazolate_Frameworks/24764340 | null | Metal_Polarizability/ Å³<-web_refcode_and_literature_proxy; r_min/Å<-web_refcode_and_literature_proxy; S_BET/ m² g⁻¹<-web_refcode_and_literature_proxy; OMS_Density / mmol g⁻¹<-web_refcode_and_literature_proxy; Polar_Group_Density<-web_refcode_and_literature_proxy | not_filled_or_no_candidate | yes
47.pdf | PVEM | UiO-66-FV | crosslinked VEC-based polymer network | LiTFSI + LiDFOB | true | true | E-aux | previous-MERITS-curated | https://doi.org/10.1002/adfm.74779 | 17.9 | 3.7266 | null | null | 19.5618 | null | 0.379 | 580 | -8.2 | null | null | null | null | null | 0.68 | 4.8 | 0.76 | null | 0.0196 | null | Salt constants filled from original Angew-SI template for LiTFSI; MOF/polymer descriptors left null unless explicitly curated. | Targets are taken from MERITS curated rows when available; auto-extracted rows need manual validation against the PDF. | G042 | strict-v1-preserved | candidate values available in Target_Extraction_Audit | true | true | true | CIF/CCDC/structure file for MOF geometric/mechanical descriptors; raw figure/table/SI data for Conductivity_25C, Tensile_MPa, Elongation_percent | UiO-66 parent | B | UiO-66-true.cif | CCDC 837796 | uploaded_CIF_computed_proxy | https://www.ccdc.cam.ac.uk/elements/zirconium/ | 0.2757 | Metal_Polarizability/ Å³<-uploaded_CIF_computed_proxy; r_min/Å<-uploaded_CIF_computed_proxy; Polar_Group_Density<-uploaded_CIF_computed_proxy | Conductivity_25C<-auto_filled_from_extraction_audit_needs_manual_validation; E_Window:original_value_supported_by_extraction; Li_Transfer:original_value_supported_by_extraction; Young_Modulus_GPa:original_value_supported_by_extraction | yes
50.pdf | CPE-5 | Cu-BTC | PVDF/PEO/PAN | LiTFSI | true | true | E-core | auto-needs-manual-validation | https://doi.org/10.1002/adfm.202306060 | 6.2 | 2.615 | 1500 | 4.9597 | 19.8389 | null | 0.379 | 580 | -8.2 | null | null | null | null | null | 0.046 | 3.9 | 0.58 | null | null | 2292 | Salt constants filled from original Angew-SI template for LiTFSI; MOF/polymer descriptors left null unless explicitly curated. | Targets are taken from MERITS curated rows when available; auto-extracted rows need manual validation against the PDF. | G043 | strict-v1-preserved | candidate values available in Target_Extraction_Audit | true | true | true | CIF/CCDC/structure file for MOF geometric/mechanical descriptors; raw figure/table/SI data for Conductivity_25C, Tensile_MPa, Young_Modulus_GPa | HKUST-1/Cu-BTC parent | B | null | CSD FIQCEN candidate | web_refcode_and_literature_proxy | https://www.researchsquare.com/article/rs-5854851/v1.pdf | null | Metal_Polarizability/ Å³<-web_refcode_and_literature_proxy; r_min/Å<-web_refcode_and_literature_proxy; S_BET/ m² g⁻¹<-web_refcode_and_literature_proxy; OMS_Density / mmol g⁻¹<-web_refcode_and_literature_proxy; Polar_Group_Density<-web_refcode_and_literature_proxy | Conductivity_25C<-auto_filled_from_extraction_audit_needs_manual_validation; Li_Transfer:original_value_supported_by_extraction | yes
51.pdf | Auto_best_formulation | MOF-5 | PEO/PAN | LiTFSI | true | true | E-aux | auto-needs-manual-validation | https://doi.org/10.1039/d4qm00436a | 5.75 | 6.3946 | null | null | 16.886 | null | 0.379 | 580 | -8.2 | null | null | null | null | null | null | null | null | null | null | null | Salt constants filled from original Angew-SI template for LiTFSI; MOF/polymer descriptors left null unless explicitly curated. | Targets are taken from MERITS curated rows when available; auto-extracted rows need manual validation against the PDF. | G044 | strict-v1-preserved | null | true | true | true | CIF/CCDC/structure file for MOF geometric/mechanical descriptors; raw figure/table/SI data for Conductivity_25C, E_Window, Li_Transfer, Tensile_MPa, Young_Modulus_GPa, Elongation_percent | MOF-5 parent | B | MOF-5.cif | CCDC 256965 | uploaded_CIF_computed_proxy | https://www.nature.com/articles/s41467-021-24188-4 | 0.5597 | Metal_Polarizability/ Å³<-uploaded_CIF_computed_proxy; r_min/Å<-uploaded_CIF_computed_proxy; Polar_Group_Density<-uploaded_CIF_computed_proxy | not_filled_or_no_candidate | yes
52.pdf | ZCNF | null | PEO/cellulose | LiTFSI | true | true | E-aux | auto-needs-manual-validation | https://doi.org/10.1002/anie.202400477 | null | null | null | null | null | null | 0.379 | 580 | -8.2 | null | null | null | null | null | null | null | 0.62 | 9.2 | null | null | Salt constants filled from original Angew-SI template for LiTFSI; MOF/polymer descriptors left null unless explicitly curated. | Targets are taken from MERITS curated rows when available; auto-extracted rows need manual validation against the PDF. | G045 | strict-v1-preserved | null | true | true | true | CIF/CCDC/structure file for MOF geometric/mechanical descriptors; raw figure/table/SI data for Conductivity_25C, E_Window, Young_Modulus_GPa, Elongation_percent | null | not_applicable | null | null | null | null | null | not_filled_or_already_present | Li_Transfer:original_value_supported_by_extraction; Tensile_MPa:original_value_supported_by_extraction | not_applicable
54.pdf | PEGDA | UIO-66 | PEO/PAN/PEGDA | LiTFSI | true | true | E-core | auto-needs-manual-validation | https://doi.org/10.1002/adma.202001259 | 17.9 | 3.7266 | null | null | 19.5618 | null | 0.379 | 580 | -8.2 | null | null | null | null | null | 0.226 | 5.4 | 0.44 | 2.5 | null | 500 | Salt constants filled from original Angew-SI template for LiTFSI; MOF/polymer descriptors left null unless explicitly curated. | Targets are taken from MERITS curated rows when available; auto-extracted rows need manual validation against the PDF. | G046 | strict-v1-preserved | null | true | true | true | CIF/CCDC/structure file for MOF geometric/mechanical descriptors; raw figure/table/SI data for Young_Modulus_GPa | UiO-66 parent | B | UiO-66-true.cif | CCDC 837796 | uploaded_CIF_computed_proxy | https://www.ccdc.cam.ac.uk/elements/zirconium/ | 0.2757 | Metal_Polarizability/ Å³<-uploaded_CIF_computed_proxy; r_min/Å<-uploaded_CIF_computed_proxy; Polar_Group_Density<-uploaded_CIF_computed_proxy | Conductivity_25C:original_value_supported_by_extraction; E_Window:original_value_supported_by_extraction; Li_Transfer:original_value_supported_by_extraction; Tensile_MPa:original_value_supported_by_extraction; Elongation_percent:original_value_supported_by_extraction | yes
55.pdf | PVDF@10PEO | null | PVDF/PEO/PAN | LiPF6 | true | true | E-core | auto-needs-manual-validation | https://doi.org/10.1016/j.ssi.2020.115419 | null | null | null | null | null | null | null | null | null | null | null | null | null | null | 0.524 | 5.26 | null | null | 1.29379 | null | Descriptor values not filled; salt is not unambiguously LiTFSI-only or is missing. | Targets are taken from MERITS curated rows when available; auto-extracted rows need manual validation against the PDF. | G047 | strict-v1-preserved | null | true | true | true | CIF/CCDC/structure file for MOF geometric/mechanical descriptors; raw figure/table/SI data for Li_Transfer, Tensile_MPa, Elongation_percent | null | not_applicable | null | null | null | null | null | not_filled_or_already_present | E_Window:original_value_supported_by_extraction | not_applicable
59.pdf | PVDF-HFP | null | PVDF-HFP/PVDF/PEO | LiTFSI | true | true | E-core | auto-needs-manual-validation | https://doi.org/10.1002/adma.202310147 | null | null | null | null | null | null | 0.379 | 580 | -8.2 | 8.4 | -35 | 35 | 0 | 1 | 0.527 | 4.3 | null | 7.23 | null | null | Salt constants filled from original Angew-SI template for LiTFSI; MOF/polymer descriptors left null unless explicitly curated. | Targets are taken from MERITS curated rows when available; auto-extracted rows need manual validation against the PDF. | G048 | strict-v1-preserved | candidate values available in Target_Extraction_Audit | true | true | true | CIF/CCDC/structure file for MOF geometric/mechanical descriptors; raw figure/table/SI data for Conductivity_25C, Li_Transfer, Young_Modulus_GPa, Elongation_percent | null | not_applicable | null | null | null | null | null | not_filled_or_already_present | Conductivity_25C<-auto_filled_from_extraction_audit_needs_manual_validation | not_applicable
60.pdf | CSE | null | PVDF/PEO/PAN | LiClO4 | true | true | E-aux | auto-needs-manual-validation | https://doi.org/10.1016/j.mtener.2023.101270 | null | null | null | null | null | null | null | null | null | null | null | null | null | null | null | 5.1 | 0.62 | 27.3 | null | 110.9 | Descriptor values not filled; salt is not unambiguously LiTFSI-only or is missing. | Targets are taken from MERITS curated rows when available; auto-extracted rows need manual validation against the PDF. | G049 | strict-v1-preserved | null | true | true | true | CIF/CCDC/structure file for MOF geometric/mechanical descriptors; raw figure/table/SI data for Conductivity_25C, Young_Modulus_GPa | null | not_applicable | null | null | null | null | null | not_filled_or_already_present | E_Window:original_value_supported_by_extraction; Li_Transfer:original_value_supported_by_extraction; Tensile_MPa:original_value_supported_by_extraction; Elongation_percent:original_value_supported_by_extraction | not_applicable
61.pdf | UIO | null | PVDF/PEO/PAN | LiTFSI | true | false | E-aux | auto-needs-manual-validation | https://doi.org/10.1016/j.ensm.2022.02.014 | null | null | null | null | null | null | 0.379 | 580 | -8.2 | null | null | null | null | null | null | null | 0.8 | 819.4 | 0.8194 | null | Salt constants filled from original Angew-SI template for LiTFSI; MOF/polymer descriptors left null unless explicitly curated. | Targets are taken from MERITS curated rows when available; auto-extracted rows need manual validation against the PDF. | G050 | strict-v1-preserved | null | true | false | true | raw figure/table/SI data for Conductivity_25C, E_Window, Elongation_percent | null | not_applicable | null | null | null | null | null | not_filled_or_already_present | not_filled_or_no_candidate | not_applicable
62.pdf | IL@MOF | MOF-5 | PAN | LiTFSI | true | true | E-core | auto-needs-manual-validation | https://doi.org/10.1002/adma.201704436 | 5.75 | 6.3946 | null | null | 16.886 | null | 0.379 | 580 | -8.2 | 4.2 | 95 | 40 | 18.8452 | 2.5 | 0.3 | 4.1 | 0.36 | null | null | null | Salt constants filled from original Angew-SI template for LiTFSI; MOF/polymer descriptors left null unless explicitly curated. | Targets are taken from MERITS curated rows when available; auto-extracted rows need manual validation against the PDF. | G051 | strict-v1-preserved | candidate values available in Target_Extraction_Audit | true | true | true | CIF/CCDC/structure file for MOF geometric/mechanical descriptors; raw figure/table/SI data for Conductivity_25C, Tensile_MPa, Young_Modulus_GPa, Elongation_percent | MOF-5 parent | B | MOF-5.cif | CCDC 256965 | uploaded_CIF_computed_proxy | https://www.nature.com/articles/s41467-021-24188-4 | 0.5597 | Metal_Polarizability/ Å³<-uploaded_CIF_computed_proxy; r_min/Å<-uploaded_CIF_computed_proxy; Polar_Group_Density<-uploaded_CIF_computed_proxy | Conductivity_25C<-auto_filled_from_extraction_audit_needs_manual_validation; E_Window:original_value_supported_by_extraction; Li_Transfer:original_value_supported_by_extraction | yes
63.pdf | MOF- | MOF-5 | PAN | LiTFSI/LiClO4 | true | true | E-core | auto-needs-manual-validation | https://doi.org/10.1002/adma.202211841 | 5.75 | 6.3946 | null | null | 16.886 | null | 0.379 | 580 | -8.2 | 4.2 | 95 | 40 | 18.8452 | 2.5 | null | 5.6 | null | null | null | null | Salt constants filled from original Angew-SI template for LiTFSI; MOF/polymer descriptors left null unless explicitly curated. | Targets are taken from MERITS curated rows when available; auto-extracted rows need manual validation against the PDF. | G052 | strict-v1-preserved | null | true | true | true | CIF/CCDC/structure file for MOF geometric/mechanical descriptors; raw figure/table/SI data for Conductivity_25C, Li_Transfer, Tensile_MPa, Young_Modulus_GPa, Elongation_percent | MOF-5 parent | B | MOF-5.cif | CCDC 256965 | uploaded_CIF_computed_proxy | https://www.nature.com/articles/s41467-021-24188-4 | 0.5597 | Metal_Polarizability/ Å³<-uploaded_CIF_computed_proxy; r_min/Å<-uploaded_CIF_computed_proxy; Polar_Group_Density<-uploaded_CIF_computed_proxy | not_filled_or_no_candidate | yes
64.pdf | FSI | UiO-66 | null | null | true | true | E-aux | auto-needs-manual-validation | https://doi.org/10.1039/d3ta06986a | 17.9 | 3.7266 | null | null | 19.5618 | null | null | null | null | null | null | null | null | null | 0.5 | null | null | null | null | null | Descriptor values not filled; salt is not unambiguously LiTFSI-only or is missing. | Targets are taken from MERITS curated rows when available; auto-extracted rows need manual validation against the PDF. | G053 | strict-v1-preserved | null | true | true | true | CIF/CCDC/structure file for MOF geometric/mechanical descriptors; raw figure/table/SI data for E_Window, Li_Transfer, Tensile_MPa, Young_Modulus_GPa, Elongation_percent | UiO-66 parent | B | UiO-66-true.cif | CCDC 837796 | uploaded_CIF_computed_proxy | https://www.ccdc.cam.ac.uk/elements/zirconium/ | 0.2757 | Metal_Polarizability/ Å³<-uploaded_CIF_computed_proxy; r_min/Å<-uploaded_CIF_computed_proxy; Polar_Group_Density<-uploaded_CIF_computed_proxy | not_filled_or_no_candidate | yes
66.pdf | MOFs-based | null | PEO/PAN/PMMA | LiClO4 | true | true | E-aux | auto-needs-manual-validation | https://doi.org/10.1021/acsami.0c11876 | null | null | null | null | null | null | null | null | null | null | null | null | null | null | 1.22 | null | null | null | null | null | Descriptor values not filled; salt is not unambiguously LiTFSI-only or is missing. | Targets are taken from MERITS curated rows when available; auto-extracted rows need manual validation against the PDF. | G054 | strict-v1-preserved | null | true | true | true | CIF/CCDC/structure file for MOF geometric/mechanical descriptors; raw figure/table/SI data for E_Window, Li_Transfer, Tensile_MPa, Young_Modulus_GPa, Elongation_percent | null | not_applicable | null | null | null | null | null | not_filled_or_already_present | not_filled_or_no_candidate | not_applicable
68.pdf | Auto_best_formulation | MOF-5 | PVDF-HFP/PVDF | LiTFSI | true | true | E-aux | auto-needs-manual-validation | https://doi.org/10.1016/j.cjche.2024.01.017 | 5.75 | 6.3946 | null | null | 16.886 | null | 0.379 | 580 | -8.2 | 8.4 | -35 | 35 | 0 | 1 | null | 6 | null | null | null | null | Salt constants filled from original Angew-SI template for LiTFSI; MOF/polymer descriptors left null unless explicitly curated. | Targets are taken from MERITS curated rows when available; auto-extracted rows need manual validation against the PDF. | G055 | strict-v1-preserved | null | true | true | true | CIF/CCDC/structure file for MOF geometric/mechanical descriptors; raw figure/table/SI data for Conductivity_25C, Li_Transfer, Tensile_MPa, Young_Modulus_GPa, Elongation_percent | MOF-5 parent | B | MOF-5.cif | CCDC 256965 | uploaded_CIF_computed_proxy | https://www.nature.com/articles/s41467-021-24188-4 | 0.5597 | Metal_Polarizability/ Å³<-uploaded_CIF_computed_proxy; r_min/Å<-uploaded_CIF_computed_proxy; Polar_Group_Density<-uploaded_CIF_computed_proxy | not_filled_or_no_candidate | yes
69.pdf | Auto_best_formulation | UIO-66-F4 | null | null | true | true | E-aux | auto-needs-manual-validation | https://doi.org/10.1016/j.ensm.2023.04.004 | 17.9 | 3.7266 | null | null | 19.5618 | null | null | null | null | null | null | null | null | null | null | null | null | null | null | null | Descriptor values not filled; salt is not unambiguously LiTFSI-only or is missing. | Targets are taken from MERITS curated rows when available; auto-extracted rows need manual validation against the PDF. | G056 | strict-v1-preserved | null | true | true | true | CIF/CCDC/structure file for MOF geometric/mechanical descriptors; raw figure/table/SI data for Conductivity_25C, E_Window, Li_Transfer, Tensile_MPa, Young_Modulus_GPa, Elongation_percent | UiO-66 parent | B | UiO-66-true.cif | CCDC 837796 | uploaded_CIF_computed_proxy | https://www.ccdc.cam.ac.uk/elements/zirconium/ | 0.2757 | Metal_Polarizability/ Å³<-uploaded_CIF_computed_proxy; r_min/Å<-uploaded_CIF_computed_proxy; Polar_Group_Density<-uploaded_CIF_computed_proxy | not_filled_or_no_candidate | yes
70.pdf | ZIF | ZIF-8 | PAN/PVA | LiTFSI | true | true | E-core | auto-needs-manual-validation | https://doi.org/10.1016/j.cej.2024.157209 | 5.75 | 5.231 | null | null | 17.5765 | null | 0.379 | 580 | -8.2 | null | null | null | null | null | 0.609 | 5.34 | null | 13.78 | null | null | Salt constants filled from original Angew-SI template for LiTFSI; MOF/polymer descriptors left null unless explicitly curated. | Targets are taken from MERITS curated rows when available; auto-extracted rows need manual validation against the PDF. | G057 | strict-v1-preserved | null | true | true | true | CIF/CCDC/structure file for MOF geometric/mechanical descriptors; raw figure/table/SI data for Li_Transfer, Young_Modulus_GPa, Elongation_percent | ZIF-8 parent | B | ZIF-8.cif | CCDC 2353474 | uploaded_CIF_computed_proxy | https://www.nature.com/articles/s41467-018-03878-6 | 0.2757 | Metal_Polarizability/ Å³<-uploaded_CIF_computed_proxy; r_min/Å<-uploaded_CIF_computed_proxy; Polar_Group_Density<-uploaded_CIF_computed_proxy | not_filled_or_no_candidate | yes
71.pdf | MOF-based | ZIF-8 | PAN | LiTFSI | true | true | E-core | auto-needs-manual-validation | https://doi.org/10.1002/adfm.202405699 | 5.75 | 5.231 | null | null | 17.5765 | null | 0.379 | 580 | -8.2 | 4.2 | 95 | 40 | 18.8452 | 2.5 | 0.4 | 5 | 0.45 | null | null | null | Salt constants filled from original Angew-SI template for LiTFSI; MOF/polymer descriptors left null unless explicitly curated. | Targets are taken from MERITS curated rows when available; auto-extracted rows need manual validation against the PDF. | G058 | strict-v1-preserved | null | true | true | true | CIF/CCDC/structure file for MOF geometric/mechanical descriptors; raw figure/table/SI data for Tensile_MPa, Young_Modulus_GPa, Elongation_percent | ZIF-8 parent | B | ZIF-8.cif | CCDC 2353474 | uploaded_CIF_computed_proxy | https://www.nature.com/articles/s41467-018-03878-6 | 0.2757 | Metal_Polarizability/ Å³<-uploaded_CIF_computed_proxy; r_min/Å<-uploaded_CIF_computed_proxy; Polar_Group_Density<-uploaded_CIF_computed_proxy | not_filled_or_no_candidate | yes
72.pdf | F-MOFs | ZIF-8 | null | null | true | true | E-core | auto-needs-manual-validation | https://doi.org/10.1016/j.cej.2023.143599 | 5.75 | 5.231 | null | null | 17.5765 | null | null | null | null | null | null | null | null | null | 1.27 | 4.5 | 0.74 | null | null | null | Descriptor values not filled; salt is not unambiguously LiTFSI-only or is missing. | Targets are taken from MERITS curated rows when available; auto-extracted rows need manual validation against the PDF. | G059 | strict-v1-preserved | candidate values available in Target_Extraction_Audit | true | true | true | CIF/CCDC/structure file for MOF geometric/mechanical descriptors; raw figure/table/SI data for Conductivity_25C, Tensile_MPa, Young_Modulus_GPa, Elongation_percent | ZIF-8 parent | B | ZIF-8.cif | CCDC 2353474 | uploaded_CIF_computed_proxy | https://www.nature.com/articles/s41467-018-03878-6 | 0.2757 | Metal_Polarizability/ Å³<-uploaded_CIF_computed_proxy; r_min/Å<-uploaded_CIF_computed_proxy; Polar_Group_Density<-uploaded_CIF_computed_proxy | Conductivity_25C<-auto_filled_from_extraction_audit_needs_manual_validation; E_Window:original_value_supported_by_extraction | yes
74.pdf | HSE | null | PVDF-HFP/PVDF/PEO | LiTFSI/LiClO4 | true | true | E-core | auto-needs-manual-validation | https://doi.org/10.1016/j.colsurfa.2024.133839 | null | null | null | null | null | null | 0.379 | 580 | -8.2 | 8.4 | -35 | 35 | 0 | 1 | null | 4.8 | 0.65 | null | null | null | Salt constants filled from original Angew-SI template for LiTFSI; MOF/polymer descriptors left null unless explicitly curated. | Targets are taken from MERITS curated rows when available; auto-extracted rows need manual validation against the PDF. | G060 | strict-v1-preserved | candidate values available in Target_Extraction_Audit | true | true | true | CIF/CCDC/structure file for MOF geometric/mechanical descriptors; raw figure/table/SI data for Conductivity_25C, Tensile_MPa, Young_Modulus_GPa, Elongation_percent | null | not_applicable | null | null | null | null | null | not_filled_or_already_present | E_Window:original_value_supported_by_extraction; Li_Transfer:original_value_supported_by_extraction | not_applicable
77.pdf | VLSPE-0 | null | PEO/PAN/polycarbonate | LiTFSI | true | false | E-core | auto-needs-manual-validation | https://doi.org/10.1039/d4nr05093b | null | null | null | null | null | null | 0.379 | 580 | -8.2 | null | null | null | null | null | 0.0563 | null | 0.77 | 7.5 | null | null | Salt constants filled from original Angew-SI template for LiTFSI; MOF/polymer descriptors left null unless explicitly curated. | Targets are taken from MERITS curated rows when available; auto-extracted rows need manual validation against the PDF. | G061 | strict-v1-preserved | null | true | false | true | raw figure/table/SI data for E_Window, Young_Modulus_GPa, Elongation_percent | null | not_applicable | null | null | null | null | null | not_filled_or_already_present | Conductivity_25C:original_value_supported_by_extraction | not_applicable
79.pdf | SSE | 3D-MOF | PEO/PAN | LiTFSI/lithium-bis(trifluoromethanesulfonyl)imide | true | true | E-core | auto-needs-manual-validation | https://doi.org/10.1002/smll.202412494 | 6.2 | 2.615 | 1500 | 4.9597 | 19.8389 | null | 0.379 | 580 | -8.2 | null | null | null | null | null | 0.12 | 4.76 | 0.77 | null | 3.05 | null | Salt constants filled from original Angew-SI template for LiTFSI; MOF/polymer descriptors left null unless explicitly curated. | Targets are taken from MERITS curated rows when available; auto-extracted rows need manual validation against the PDF. | G062 | strict-v1-preserved | null | true | true | true | CIF/CCDC/structure file for MOF geometric/mechanical descriptors; raw figure/table/SI data for Tensile_MPa, Elongation_percent | HKUST-1/Cu-BTC parent | B | null | CSD FIQCEN candidate | web_refcode_and_literature_proxy | https://www.researchsquare.com/article/rs-5854851/v1.pdf | null | Metal_Polarizability/ Å³<-web_refcode_and_literature_proxy; r_min/Å<-web_refcode_and_literature_proxy; S_BET/ m² g⁻¹<-web_refcode_and_literature_proxy; OMS_Density / mmol g⁻¹<-web_refcode_and_literature_proxy; Polar_Group_Density<-web_refcode_and_literature_proxy | not_filled_or_no_candidate | yes
80.pdf | PVC | null | null | LiTFSI | true | true | E-core | auto-needs-manual-validation | https://doi.org/10.1002/adfm.202311633 | null | null | null | null | null | null | 0.379 | 580 | -8.2 | null | null | null | null | null | null | 4.96 | 0.71 | null | 66.8 | null | Salt constants filled from original Angew-SI template for LiTFSI; MOF/polymer descriptors left null unless explicitly curated. | Targets are taken from MERITS curated rows when available; auto-extracted rows need manual validation against the PDF. | G063 | strict-v1-preserved | null | true | true | true | CIF/CCDC/structure file for MOF geometric/mechanical descriptors; raw figure/table/SI data for Conductivity_25C, Tensile_MPa, Elongation_percent | null | not_applicable | null | null | null | null | null | not_filled_or_already_present | not_filled_or_no_candidate | not_applicable
81.pdf | MOF-BZN | UiO-66 | PIL | LiTFSI | true | true | E-core | auto-needs-manual-validation | https://doi.org/10.1002/adma.202304685 | 17.9 | 3.7266 | null | null | 19.5618 | null | 0.379 | 580 | -8.2 | null | null | null | null | null | 0.876 | 4.9 | 1 | null | null | null | Salt constants filled from original Angew-SI template for LiTFSI; MOF/polymer descriptors left null unless explicitly curated. | Targets are taken from MERITS curated rows when available; auto-extracted rows need manual validation against the PDF. | G064 | strict-v1-preserved | candidate values available in Target_Extraction_Audit | true | true | true | CIF/CCDC/structure file for MOF geometric/mechanical descriptors; raw figure/table/SI data for Li_Transfer, Tensile_MPa, Young_Modulus_GPa, Elongation_percent | UiO-66 parent | B | UiO-66-true.cif | CCDC 837796 | uploaded_CIF_computed_proxy | https://www.ccdc.cam.ac.uk/elements/zirconium/ | 0.2757 | Metal_Polarizability/ Å³<-uploaded_CIF_computed_proxy; r_min/Å<-uploaded_CIF_computed_proxy; Polar_Group_Density<-uploaded_CIF_computed_proxy | Conductivity_25C:original_value_supported_by_extraction; E_Window:original_value_supported_by_extraction; Li_Transfer<-auto_filled_from_extraction_audit_needs_manual_validation | yes
82.pdf | PEO/MOFs-NH2 | 2D-MOF | PEO | LiClO4 | true | true | E-core | auto-needs-manual-validation | https://doi.org/10.1002/adma.202303193 | 7.95 | null | null | null | 18.0583 | null | null | null | null | 5 | -60 | 50 | 22.6999 | 0.5 | 0.065 | null | 0.18 | null | null | null | Descriptor values not filled; salt is not unambiguously LiTFSI-only or is missing. | Targets are taken from MERITS curated rows when available; auto-extracted rows need manual validation against the PDF. | G065 | strict-v1-preserved | null | true | true | true | CIF/CCDC/structure file for MOF geometric/mechanical descriptors; raw figure/table/SI data for E_Window, Tensile_MPa, Young_Modulus_GPa, Elongation_percent | CoFe-BDC 2D unresolved | D | null | null | composition_proxy_no_geometry | source PDF; exact CIF not available | null | Metal_Polarizability/ Å³<-composition_proxy_no_geometry; Polar_Group_Density<-composition_proxy_no_geometry | Conductivity_25C:original_value_supported_by_extraction | no_keep_geometry_null
83.pdf | PEO- | MOF808 | PEO/PAN | LiTFSI | true | true | E-core | auto-needs-manual-validation | https://doi.org/10.1002/smll.202406007 | 17.9 | 5.7546 | null | null | 28.5906 | null | 0.379 | 580 | -8.2 | null | null | null | null | null | null | 5.3 | null | 2.225 | null | null | Salt constants filled from original Angew-SI template for LiTFSI; MOF/polymer descriptors left null unless explicitly curated. | Targets are taken from MERITS curated rows when available; auto-extracted rows need manual validation against the PDF. | G066 | strict-v1-preserved | null | true | true | true | CIF/CCDC/structure file for MOF geometric/mechanical descriptors; raw figure/table/SI data for Conductivity_25C, Li_Transfer, Young_Modulus_GPa, Elongation_percent | MOF-808 parent | B | MOF-808.cif | CCDC 1002672 | uploaded_CIF_computed_proxy | https://aces.onlinelibrary.wiley.com/doi/10.1002/asia.202400306 | 0.2853 | Metal_Polarizability/ Å³<-uploaded_CIF_computed_proxy; r_min/Å<-uploaded_CIF_computed_proxy; Polar_Group_Density<-uploaded_CIF_computed_proxy | not_filled_or_no_candidate | yes
86.pdf | UIO | UIO-66 | PEO/PAN | LiTFSI/LiFSI | true | true | E-core | auto-needs-manual-validation | https://doi.org/10.1002/adfm.202406987 | 17.9 | 3.7266 | null | null | 19.5618 | null | 0.379 | 580 | -8.2 | null | null | null | null | null | 0.4 | 5.2 | null | null | null | null | Salt constants filled from original Angew-SI template for LiTFSI; MOF/polymer descriptors left null unless explicitly curated. | Targets are taken from MERITS curated rows when available; auto-extracted rows need manual validation against the PDF. | G067 | strict-v1-preserved | null | true | true | true | CIF/CCDC/structure file for MOF geometric/mechanical descriptors; raw figure/table/SI data for Li_Transfer, Tensile_MPa, Young_Modulus_GPa, Elongation_percent | UiO-66 parent | B | UiO-66-true.cif | CCDC 837796 | uploaded_CIF_computed_proxy | https://www.ccdc.cam.ac.uk/elements/zirconium/ | 0.2757 | Metal_Polarizability/ Å³<-uploaded_CIF_computed_proxy; r_min/Å<-uploaded_CIF_computed_proxy; Polar_Group_Density<-uploaded_CIF_computed_proxy | not_filled_or_no_candidate | yes
87.pdf | SPE16 | MOF5 | PEO | LiPF6 | true | true | E-aux | auto-needs-manual-validation | https://doi.org/10.1016/j.electacta.2024.145543 | 5.75 | 6.3946 | null | null | 16.886 | null | null | null | null | 5 | -60 | 50 | 22.6999 | 0.5 | null | 4 | 1 | null | null | 21.2 | Descriptor values not filled; salt is not unambiguously LiTFSI-only or is missing. | Targets are taken from MERITS curated rows when available; auto-extracted rows need manual validation against the PDF. | G068 | strict-v1-preserved | candidate values available in Target_Extraction_Audit | true | true | true | CIF/CCDC/structure file for MOF geometric/mechanical descriptors; raw figure/table/SI data for Conductivity_25C, Li_Transfer, Tensile_MPa, Young_Modulus_GPa | MOF-5 parent | B | MOF-5.cif | CCDC 256965 | uploaded_CIF_computed_proxy | https://www.nature.com/articles/s41467-021-24188-4 | 0.5597 | Metal_Polarizability/ Å³<-uploaded_CIF_computed_proxy; r_min/Å<-uploaded_CIF_computed_proxy; Polar_Group_Density<-uploaded_CIF_computed_proxy | Li_Transfer<-auto_filled_from_extraction_audit_needs_manual_validation; Elongation_percent:original_value_supported_by_extraction | yes
93.pdf | TFSI | CuBTC | PVDF-HFP/PVDF/PEO | LiTFSI | true | true | E-core | auto-needs-manual-validation | https://doi.org/10.1021/acsenergylett.0c01517 | 6.2 | 2.615 | 1500 | 4.9597 | 19.8389 | null | 0.379 | 580 | -8.2 | 8.4 | -35 | 35 | 0 | 1 | null | 4.6 | 0.8 | null | null | null | Salt constants filled from original Angew-SI template for LiTFSI; MOF/polymer descriptors left null unless explicitly curated. | Targets are taken from MERITS curated rows when available; auto-extracted rows need manual validation against the PDF. | G069 | strict-v1-preserved | null | true | true | true | CIF/CCDC/structure file for MOF geometric/mechanical descriptors; raw figure/table/SI data for Conductivity_25C, Tensile_MPa, Young_Modulus_GPa, Elongation_percent | HKUST-1/Cu-BTC parent | B | null | CSD FIQCEN candidate | web_refcode_and_literature_proxy | https://www.researchsquare.com/article/rs-5854851/v1.pdf | null | Metal_Polarizability/ Å³<-web_refcode_and_literature_proxy; r_min/Å<-web_refcode_and_literature_proxy; S_BET/ m² g⁻¹<-web_refcode_and_literature_proxy; OMS_Density / mmol g⁻¹<-web_refcode_and_literature_proxy; Polar_Group_Density<-web_refcode_and_literature_proxy | not_filled_or_no_candidate | yes
94.pdf | UiO-66-LiSS | UiO-66 | PEO | null | true | true | E-core | auto-needs-manual-validation | https://doi.org/10.1021/acsaem.0c00410 | 17.9 | 3.7266 | null | null | 19.5618 | null | null | null | null | 5 | -60 | 50 | 22.6999 | 0.5 | 4 | 5.2 | 0.88 | null | null | null | Descriptor values not filled; salt is not unambiguously LiTFSI-only or is missing. | Targets are taken from MERITS curated rows when available; auto-extracted rows need manual validation against the PDF. | G070 | strict-v1-preserved | null | true | true | true | CIF/CCDC/structure file for MOF geometric/mechanical descriptors; raw figure/table/SI data for Tensile_MPa, Young_Modulus_GPa, Elongation_percent | UiO-66 parent | B | UiO-66-true.cif | CCDC 837796 | uploaded_CIF_computed_proxy | https://www.ccdc.cam.ac.uk/elements/zirconium/ | 0.2757 | Metal_Polarizability/ Å³<-uploaded_CIF_computed_proxy; r_min/Å<-uploaded_CIF_computed_proxy; Polar_Group_Density<-uploaded_CIF_computed_proxy | Conductivity_25C:original_value_supported_by_extraction; E_Window:original_value_supported_by_extraction; Li_Transfer:original_value_supported_by_extraction | yes
96.pdf | MOF-2 | MOF-2 | PVDF/PEO/PAN | LiTFSI | true | true | E-aux | auto-needs-manual-validation | https://doi.org/10.1021/acsami.2c13613 | 5.75 | null | null | null | 20.2011 | null | 0.379 | 580 | -8.2 | null | null | null | null | null | null | null | 0.2 | null | null | null | Salt constants filled from original Angew-SI template for LiTFSI; MOF/polymer descriptors left null unless explicitly curated. | Targets are taken from MERITS curated rows when available; auto-extracted rows need manual validation against the PDF. | G071 | strict-v1-preserved | candidate values available in Target_Extraction_Audit | true | true | true | CIF/CCDC/structure file for MOF geometric/mechanical descriptors; raw figure/table/SI data for Conductivity_25C, E_Window, Li_Transfer, Tensile_MPa, Young_Modulus_GPa, Elongation_percent | MOF-2 parent unresolved | C | null | null | composition_proxy_no_geometry | https://yaghi.berkeley.edu/pdfPublications/Chapter%203.pdf | null | Metal_Polarizability/ Å³<-composition_proxy_no_geometry; Polar_Group_Density<-composition_proxy_no_geometry | Li_Transfer<-auto_filled_from_extraction_audit_needs_manual_validation | no_extended_only

## 2_Fill_Log
Row_Index_in_Master | Source_File | Formulation | Fill_Category | Field | Action | Filled_or_Confirmed_Value | Source_or_Family | Confidence_or_Source_Type | Evidence_or_Note
1 | 2.pdf | P@CMOF | descriptor | Metal_Polarizability/ Å³ | filled | 17.9 | UiO-66 parent | uploaded_CIF_computed_proxy | Local uploaded parent CIF; grid-derived free-radius proxy filled as r_min pending Zeo++ PLD/2 recalculation. CCDC page reports UiO-66 CSD refcode RUBTAK.
1 | 2.pdf | P@CMOF | descriptor | r_min/Å | filled | 3.7266 | UiO-66 parent | uploaded_CIF_computed_proxy | Local uploaded parent CIF; grid-derived free-radius proxy filled as r_min pending Zeo++ PLD/2 recalculation. CCDC page reports UiO-66 CSD refcode RUBTAK.
1 | 2.pdf | P@CMOF | descriptor | Polar_Group_Density | filled | 19.5618 | UiO-66 parent | uploaded_CIF_computed_proxy | Local uploaded parent CIF; grid-derived free-radius proxy filled as r_min pending Zeo++ PLD/2 recalculation. CCDC page reports UiO-66 CSD refcode RUBTAK.
1 | 2.pdf | P@CMOF | polymer_descriptor | epsilon_rε | filled | 5 | PEO | polymer_proxy | general polymer proxy; replace with sample-specific value where possible
1 | 2.pdf | P@CMOF | polymer_descriptor | Tg / °C | filled | -60 | PEO | polymer_proxy | general polymer proxy; replace with sample-specific value where possible
1 | 2.pdf | P@CMOF | polymer_descriptor | Crystallinity % | filled | 50 | PEO | polymer_proxy | general polymer proxy; replace with sample-specific value where possible
1 | 2.pdf | P@CMOF | polymer_descriptor | Donor_Density | filled | 22.6999 | PEO | polymer_proxy | general polymer proxy; replace with sample-specific value where possible
1 | 2.pdf | P@CMOF | polymer_descriptor | Poly_Modulus/ Gpa | filled | 0.5 | PEO | polymer_proxy | general polymer proxy; replace with sample-specific value where possible
1 | 2.pdf | P@CMOF | target | Tensile_MPa | filled_or_confirmed | 9.7 | auto_filled_from_extraction_audit_needs_manual_validation | candidate-formulation-local | 9.7 MPa. The P@CMOF with improved mechanical strength
2 | 3.pdf | PH | polymer_descriptor | epsilon_rε | filled | 5 | PEO | polymer_proxy | general polymer proxy; replace with sample-specific value where possible
2 | 3.pdf | PH | polymer_descriptor | Tg / °C | filled | -60 | PEO | polymer_proxy | general polymer proxy; replace with sample-specific value where possible
2 | 3.pdf | PH | polymer_descriptor | Crystallinity % | filled | 50 | PEO | polymer_proxy | general polymer proxy; replace with sample-specific value where possible
2 | 3.pdf | PH | polymer_descriptor | Donor_Density | filled | 22.6999 | PEO | polymer_proxy | general polymer proxy; replace with sample-specific value where possible
2 | 3.pdf | PH | polymer_descriptor | Poly_Modulus/ Gpa | filled | 0.5 | PEO | polymer_proxy | general polymer proxy; replace with sample-specific value where possible
3 | 3.pdf | PILH | polymer_descriptor | epsilon_rε | filled | 5 | PEO | polymer_proxy | general polymer proxy; replace with sample-specific value where possible
3 | 3.pdf | PILH | polymer_descriptor | Tg / °C | filled | -60 | PEO | polymer_proxy | general polymer proxy; replace with sample-specific value where possible
3 | 3.pdf | PILH | polymer_descriptor | Crystallinity % | filled | 50 | PEO | polymer_proxy | general polymer proxy; replace with sample-specific value where possible
3 | 3.pdf | PILH | polymer_descriptor | Donor_Density | filled | 22.6999 | PEO | polymer_proxy | general polymer proxy; replace with sample-specific value where possible
3 | 3.pdf | PILH | polymer_descriptor | Poly_Modulus/ Gpa | filled | 0.5 | PEO | polymer_proxy | general polymer proxy; replace with sample-specific value where possible
4 | 4.pdf | CSPE-0.1Ce-MOF | descriptor | Metal_Polarizability/ Å³ | filled | 34.4 | Ce-MOF unresolved | composition_proxy_no_geometry | Metal and heteroatom proxy only; no reliable parent CIF. Keep geometry null unless exact Ce-BDC/Ce-UiO CIF is provided.
4 | 4.pdf | CSPE-0.1Ce-MOF | descriptor | Polar_Group_Density | filled | 19.1439 | Ce-MOF unresolved | composition_proxy_no_geometry | Metal and heteroatom proxy only; no reliable parent CIF. Keep geometry null unless exact Ce-BDC/Ce-UiO CIF is provided.
4 | 4.pdf | CSPE-0.1Ce-MOF | polymer_descriptor | epsilon_rε | filled | 5 | PEO | polymer_proxy | general polymer proxy; replace with sample-specific value where possible
4 | 4.pdf | CSPE-0.1Ce-MOF | polymer_descriptor | Tg / °C | filled | -60 | PEO | polymer_proxy | general polymer proxy; replace with sample-specific value where possible
4 | 4.pdf | CSPE-0.1Ce-MOF | polymer_descriptor | Crystallinity % | filled | 50 | PEO | polymer_proxy | general polymer proxy; replace with sample-specific value where possible
4 | 4.pdf | CSPE-0.1Ce-MOF | polymer_descriptor | Donor_Density | filled | 22.6999 | PEO | polymer_proxy | general polymer proxy; replace with sample-specific value where possible
4 | 4.pdf | CSPE-0.1Ce-MOF | polymer_descriptor | Poly_Modulus/ Gpa | filled | 0.5 | PEO | polymer_proxy | general polymer proxy; replace with sample-specific value where possible
4 | 4.pdf | CSPE-0.1Ce-MOF | target | Conductivity_25C | filled_or_confirmed | 0.03 | auto_filled_from_extraction_audit_needs_manual_validation | candidate | 3.0 x 10-5 S cm-1
5 | 5.pdf | PSME | descriptor | Metal_Polarizability/ Å³ | filled | 5.75 | ZIF-8 parent | uploaded_CIF_computed_proxy | Local uploaded ZIF-8 CIF; Nature Communications source reports 11.6 Å cages and ca. 3.4 Å 6MR aperture; grid proxy captures cavity radius, not PLD/2.
5 | 5.pdf | PSME | descriptor | r_min/Å | filled | 5.231 | ZIF-8 parent | uploaded_CIF_computed_proxy | Local uploaded ZIF-8 CIF; Nature Communications source reports 11.6 Å cages and ca. 3.4 Å 6MR aperture; grid proxy captures cavity radius, not PLD/2.
5 | 5.pdf | PSME | descriptor | Polar_Group_Density | filled | 17.5765 | ZIF-8 parent | uploaded_CIF_computed_proxy | Local uploaded ZIF-8 CIF; Nature Communications source reports 11.6 Å cages and ca. 3.4 Å 6MR aperture; grid proxy captures cavity radius, not PLD/2.
6 | 6.pdf | PLM10 | descriptor | Metal_Polarizability/ Å³ | filled | 8.4 | MIL-101(Fe) parent | web_identifier_and_literature_proxy | Web proxy. MIL-101(Fe) literature often cites CCDC 605510. r_min uses ca. 12 Å window/2 approximation; replace with exact Zeo++ PLD/2 for final descriptor table.
6 | 6.pdf | PLM10 | descriptor | r_min/Å | filled | 6 | MIL-101(Fe) parent | web_identifier_and_literature_proxy | Web proxy. MIL-101(Fe) literature often cites CCDC 605510. r_min uses ca. 12 Å window/2 approximation; replace with exact Zeo++ PLD/2 for final descriptor table.
6 | 6.pdf | PLM10 | descriptor | S_BET/ m² g⁻¹ | filled | 2800 | MIL-101(Fe) parent | web_identifier_and_literature_proxy | Web proxy. MIL-101(Fe) literature often cites CCDC 605510. r_min uses ca. 12 Å window/2 approximation; replace with exact Zeo++ PLD/2 for final descriptor table.
6 | 6.pdf | PLM10 | descriptor | Polar_Group_Density | filled | 19.2341 | MIL-101(Fe) parent | web_identifier_and_literature_proxy | Web proxy. MIL-101(Fe) literature often cites CCDC 605510. r_min uses ca. 12 Å window/2 approximation; replace with exact Zeo++ PLD/2 for final descriptor table.
6 | 6.pdf | PLM10 | polymer_descriptor | epsilon_rε | filled | 5 | PEO | polymer_proxy | general polymer proxy; replace with sample-specific value where possible
6 | 6.pdf | PLM10 | polymer_descriptor | Tg / °C | filled | -60 | PEO | polymer_proxy | general polymer proxy; replace with sample-specific value where possible
6 | 6.pdf | PLM10 | polymer_descriptor | Crystallinity % | filled | 50 | PEO | polymer_proxy | general polymer proxy; replace with sample-specific value where possible
6 | 6.pdf | PLM10 | polymer_descriptor | Donor_Density | filled | 22.6999 | PEO | polymer_proxy | general polymer proxy; replace with sample-specific value where possible
6 | 6.pdf | PLM10 | polymer_descriptor | Poly_Modulus/ Gpa | filled | 0.5 | PEO | polymer_proxy | general polymer proxy; replace with sample-specific value where possible
6 | 6.pdf | PLM10 | target | Conductivity_25C | filled_or_confirmed | 4.78 | auto_filled_from_extraction_audit_needs_manual_validation | candidate | 4.78 x 10-3 S cm-1
7 | 6.pdf | PLM15 | descriptor | Metal_Polarizability/ Å³ | filled | 8.4 | MIL-101(Fe) parent | web_identifier_and_literature_proxy | Web proxy. MIL-101(Fe) literature often cites CCDC 605510. r_min uses ca. 12 Å window/2 approximation; replace with exact Zeo++ PLD/2 for final descriptor table.
7 | 6.pdf | PLM15 | descriptor | r_min/Å | filled | 6 | MIL-101(Fe) parent | web_identifier_and_literature_proxy | Web proxy. MIL-101(Fe) literature often cites CCDC 605510. r_min uses ca. 12 Å window/2 approximation; replace with exact Zeo++ PLD/2 for final descriptor table.
7 | 6.pdf | PLM15 | descriptor | S_BET/ m² g⁻¹ | filled | 2800 | MIL-101(Fe) parent | web_identifier_and_literature_proxy | Web proxy. MIL-101(Fe) literature often cites CCDC 605510. r_min uses ca. 12 Å window/2 approximation; replace with exact Zeo++ PLD/2 for final descriptor table.
7 | 6.pdf | PLM15 | descriptor | Polar_Group_Density | filled | 19.2341 | MIL-101(Fe) parent | web_identifier_and_literature_proxy | Web proxy. MIL-101(Fe) literature often cites CCDC 605510. r_min uses ca. 12 Å window/2 approximation; replace with exact Zeo++ PLD/2 for final descriptor table.
7 | 6.pdf | PLM15 | polymer_descriptor | epsilon_rε | filled | 5 | PEO | polymer_proxy | general polymer proxy; replace with sample-specific value where possible
7 | 6.pdf | PLM15 | polymer_descriptor | Tg / °C | filled | -60 | PEO | polymer_proxy | general polymer proxy; replace with sample-specific value where possible
7 | 6.pdf | PLM15 | polymer_descriptor | Crystallinity % | filled | 50 | PEO | polymer_proxy | general polymer proxy; replace with sample-specific value where possible
7 | 6.pdf | PLM15 | polymer_descriptor | Donor_Density | filled | 22.6999 | PEO | polymer_proxy | general polymer proxy; replace with sample-specific value where possible
7 | 6.pdf | PLM15 | polymer_descriptor | Poly_Modulus/ Gpa | filled | 0.5 | PEO | polymer_proxy | general polymer proxy; replace with sample-specific value where possible
7 | 6.pdf | PLM15 | target | Conductivity_25C | filled_or_confirmed | 0.0209 | auto_filled_from_extraction_audit_needs_manual_validation | candidate-RT/25C | 2.09 x 10-5 S cm-1
8 | 6.pdf | PLM5 | descriptor | Metal_Polarizability/ Å³ | filled | 8.4 | MIL-101(Fe) parent | web_identifier_and_literature_proxy | Web proxy. MIL-101(Fe) literature often cites CCDC 605510. r_min uses ca. 12 Å window/2 approximation; replace with exact Zeo++ PLD/2 for final descriptor table.
8 | 6.pdf | PLM5 | descriptor | r_min/Å | filled | 6 | MIL-101(Fe) parent | web_identifier_and_literature_proxy | Web proxy. MIL-101(Fe) literature often cites CCDC 605510. r_min uses ca. 12 Å window/2 approximation; replace with exact Zeo++ PLD/2 for final descriptor table.
8 | 6.pdf | PLM5 | descriptor | S_BET/ m² g⁻¹ | filled | 2800 | MIL-101(Fe) parent | web_identifier_and_literature_proxy | Web proxy. MIL-101(Fe) literature often cites CCDC 605510. r_min uses ca. 12 Å window/2 approximation; replace with exact Zeo++ PLD/2 for final descriptor table.
8 | 6.pdf | PLM5 | descriptor | Polar_Group_Density | filled | 19.2341 | MIL-101(Fe) parent | web_identifier_and_literature_proxy | Web proxy. MIL-101(Fe) literature often cites CCDC 605510. r_min uses ca. 12 Å window/2 approximation; replace with exact Zeo++ PLD/2 for final descriptor table.
8 | 6.pdf | PLM5 | polymer_descriptor | epsilon_rε | filled | 5 | PEO | polymer_proxy | general polymer proxy; replace with sample-specific value where possible
8 | 6.pdf | PLM5 | polymer_descriptor | Tg / °C | filled | -60 | PEO | polymer_proxy | general polymer proxy; replace with sample-specific value where possible
8 | 6.pdf | PLM5 | polymer_descriptor | Crystallinity % | filled | 50 | PEO | polymer_proxy | general polymer proxy; replace with sample-specific value where possible
8 | 6.pdf | PLM5 | polymer_descriptor | Donor_Density | filled | 22.6999 | PEO | polymer_proxy | general polymer proxy; replace with sample-specific value where possible
8 | 6.pdf | PLM5 | polymer_descriptor | Poly_Modulus/ Gpa | filled | 0.5 | PEO | polymer_proxy | general polymer proxy; replace with sample-specific value where possible
8 | 6.pdf | PLM5 | target | Conductivity_25C | filled_or_confirmed | 0.0079 | auto_filled_from_extraction_audit_needs_manual_validation | candidate | 7.90 x 10-6 S cm-1
8 | 6.pdf | PLM5 | target | Li_Transfer | filled_or_confirmed | 0.47 | auto_filled_from_extraction_audit_needs_manual_validation | candidate-formulation-local | 0.47, suggesting the rapid transport of Li+. For comparison, tLi +
9 | 7.pdf | SPE-10 | descriptor | Metal_Polarizability/ Å³ | filled | 8.4 | MIL-101(Fe) parent | web_identifier_and_literature_proxy | Web proxy. MIL-101(Fe) literature often cites CCDC 605510. r_min uses ca. 12 Å window/2 approximation; replace with exact Zeo++ PLD/2 for final descriptor table.
9 | 7.pdf | SPE-10 | descriptor | r_min/Å | filled | 6 | MIL-101(Fe) parent | web_identifier_and_literature_proxy | Web proxy. MIL-101(Fe) literature often cites CCDC 605510. r_min uses ca. 12 Å window/2 approximation; replace with exact Zeo++ PLD/2 for final descriptor table.
9 | 7.pdf | SPE-10 | descriptor | S_BET/ m² g⁻¹ | filled | 2800 | MIL-101(Fe) parent | web_identifier_and_literature_proxy | Web proxy. MIL-101(Fe) literature often cites CCDC 605510. r_min uses ca. 12 Å window/2 approximation; replace with exact Zeo++ PLD/2 for final descriptor table.
9 | 7.pdf | SPE-10 | descriptor | Polar_Group_Density | filled | 19.2341 | MIL-101(Fe) parent | web_identifier_and_literature_proxy | Web proxy. MIL-101(Fe) literature often cites CCDC 605510. r_min uses ca. 12 Å window/2 approximation; replace with exact Zeo++ PLD/2 for final descriptor table.
9 | 7.pdf | SPE-10 | polymer_descriptor | epsilon_rε | filled | 8.4 | PVDF-HFP | polymer_proxy | general PVDF-HFP proxy; composition-dependent
9 | 7.pdf | SPE-10 | polymer_descriptor | Tg / °C | filled | -35 | PVDF-HFP | polymer_proxy | general PVDF-HFP proxy; composition-dependent
9 | 7.pdf | SPE-10 | polymer_descriptor | Crystallinity % | filled | 35 | PVDF-HFP | polymer_proxy | general PVDF-HFP proxy; composition-dependent
9 | 7.pdf | SPE-10 | polymer_descriptor | Donor_Density | filled | 0 | PVDF-HFP | polymer_proxy | general PVDF-HFP proxy; composition-dependent
9 | 7.pdf | SPE-10 | polymer_descriptor | Poly_Modulus/ Gpa | filled | 1 | PVDF-HFP | polymer_proxy | general PVDF-HFP proxy; composition-dependent
9 | 7.pdf | SPE-10 | target | Conductivity_25C | filled_or_confirmed | 0.159 | auto_filled_from_extraction_audit_needs_manual_validation | candidate | 1.59 x 10-4 S cm-1
10 | 8.pdf | PAZSE | descriptor | Metal_Polarizability/ Å³ | filled | 5.75 | ZIF-8 parent | uploaded_CIF_computed_proxy | Local uploaded ZIF-8 CIF; Nature Communications source reports 11.6 Å cages and ca. 3.4 Å 6MR aperture; grid proxy captures cavity radius, not PLD/2.
10 | 8.pdf | PAZSE | descriptor | r_min/Å | filled | 5.231 | ZIF-8 parent | uploaded_CIF_computed_proxy | Local uploaded ZIF-8 CIF; Nature Communications source reports 11.6 Å cages and ca. 3.4 Å 6MR aperture; grid proxy captures cavity radius, not PLD/2.
10 | 8.pdf | PAZSE | descriptor | Polar_Group_Density | filled | 17.5765 | ZIF-8 parent | uploaded_CIF_computed_proxy | Local uploaded ZIF-8 CIF; Nature Communications source reports 11.6 Å cages and ca. 3.4 Å 6MR aperture; grid proxy captures cavity radius, not PLD/2.
10 | 8.pdf | PAZSE | polymer_descriptor | epsilon_rε | filled | 8.4 | PVDF-HFP | polymer_proxy | general PVDF-HFP proxy; composition-dependent
10 | 8.pdf | PAZSE | polymer_descriptor | Tg / °C | filled | -35 | PVDF-HFP | polymer_proxy | general PVDF-HFP proxy; composition-dependent
10 | 8.pdf | PAZSE | polymer_descriptor | Crystallinity % | filled | 35 | PVDF-HFP | polymer_proxy | general PVDF-HFP proxy; composition-dependent
10 | 8.pdf | PAZSE | polymer_descriptor | Donor_Density | filled | 0 | PVDF-HFP | polymer_proxy | general PVDF-HFP proxy; composition-dependent
10 | 8.pdf | PAZSE | polymer_descriptor | Poly_Modulus/ Gpa | filled | 1 | PVDF-HFP | polymer_proxy | general PVDF-HFP proxy; composition-dependent
10 | 8.pdf | PAZSE | target | Li_Transfer | filled_or_confirmed | 0.2 | auto_filled_from_extraction_audit_needs_manual_validation | candidate-formulation-local | 0.20 eV), indicating lower energy barriers for segmental Li+ hopping. The measured tLi+
11 | 8.pdf | ZCPSE | descriptor | Metal_Polarizability/ Å³ | filled | 5.75 | ZIF-8 parent | uploaded_CIF_computed_proxy | Local uploaded ZIF-8 CIF; Nature Communications source reports 11.6 Å cages and ca. 3.4 Å 6MR aperture; grid proxy captures cavity radius, not PLD/2.
11 | 8.pdf | ZCPSE | descriptor | r_min/Å | filled | 5.231 | ZIF-8 parent | uploaded_CIF_computed_proxy | Local uploaded ZIF-8 CIF; Nature Communications source reports 11.6 Å cages and ca. 3.4 Å 6MR aperture; grid proxy captures cavity radius, not PLD/2.
11 | 8.pdf | ZCPSE | descriptor | Polar_Group_Density | filled | 17.5765 | ZIF-8 parent | uploaded_CIF_computed_proxy | Local uploaded ZIF-8 CIF; Nature Communications source reports 11.6 Å cages and ca. 3.4 Å 6MR aperture; grid proxy captures cavity radius, not PLD/2.
11 | 8.pdf | ZCPSE | polymer_descriptor | epsilon_rε | filled | 8.4 | PVDF-HFP | polymer_proxy | general PVDF-HFP proxy; composition-dependent
11 | 8.pdf | ZCPSE | polymer_descriptor | Tg / °C | filled | -35 | PVDF-HFP | polymer_proxy | general PVDF-HFP proxy; composition-dependent
11 | 8.pdf | ZCPSE | polymer_descriptor | Crystallinity % | filled | 35 | PVDF-HFP | polymer_proxy | general PVDF-HFP proxy; composition-dependent
11 | 8.pdf | ZCPSE | polymer_descriptor | Donor_Density | filled | 0 | PVDF-HFP | polymer_proxy | general PVDF-HFP proxy; composition-dependent
11 | 8.pdf | ZCPSE | polymer_descriptor | Poly_Modulus/ Gpa | filled | 1 | PVDF-HFP | polymer_proxy | general PVDF-HFP proxy; composition-dependent
12 | 9.pdf | FPF@PDOL | descriptor | Metal_Polarizability/ Å³ | filled | 17.9 | UiO-66 parent | uploaded_CIF_computed_proxy | Local uploaded parent CIF; grid-derived free-radius proxy filled as r_min pending Zeo++ PLD/2 recalculation. CCDC page reports UiO-66 CSD refcode RUBTAK.
12 | 9.pdf | FPF@PDOL | descriptor | r_min/Å | filled | 3.7266 | UiO-66 parent | uploaded_CIF_computed_proxy | Local uploaded parent CIF; grid-derived free-radius proxy filled as r_min pending Zeo++ PLD/2 recalculation. CCDC page reports UiO-66 CSD refcode RUBTAK.
12 | 9.pdf | FPF@PDOL | descriptor | Polar_Group_Density | filled | 19.5618 | UiO-66 parent | uploaded_CIF_computed_proxy | Local uploaded parent CIF; grid-derived free-radius proxy filled as r_min pending Zeo++ PLD/2 recalculation. CCDC page reports UiO-66 CSD refcode RUBTAK.
12 | 9.pdf | FPF@PDOL | target | Conductivity_25C | filled_or_confirmed | 0.396 | auto_filled_from_extraction_audit_needs_manual_validation | candidate-RT/25C | 3.96 x 10-4 S cm-1
13 | 10.pdf | MOF-PISE | descriptor | Metal_Polarizability/ Å³ | filled | 7.15 | NiCo-MOF unresolved | composition_proxy_no_geometry | Metal/formula proxy only; flower-like mixed-metal BTC morphology not represented by reliable CIF.
13 | 10.pdf | MOF-PISE | descriptor | Polar_Group_Density | filled | 20.3158 | NiCo-MOF unresolved | composition_proxy_no_geometry | Metal/formula proxy only; flower-like mixed-metal BTC morphology not represented by reliable CIF.
13 | 10.pdf | MOF-PISE | polymer_descriptor | epsilon_rε | filled | 8.4 | PVDF-HFP | polymer_proxy | general PVDF-HFP proxy; composition-dependent
13 | 10.pdf | MOF-PISE | polymer_descriptor | Tg / °C | filled | -35 | PVDF-HFP | polymer_proxy | general PVDF-HFP proxy; composition-dependent
13 | 10.pdf | MOF-PISE | polymer_descriptor | Crystallinity % | filled | 35 | PVDF-HFP | polymer_proxy | general PVDF-HFP proxy; composition-dependent
13 | 10.pdf | MOF-PISE | polymer_descriptor | Donor_Density | filled | 0 | PVDF-HFP | polymer_proxy | general PVDF-HFP proxy; composition-dependent
13 | 10.pdf | MOF-PISE | polymer_descriptor | Poly_Modulus/ Gpa | filled | 1 | PVDF-HFP | polymer_proxy | general PVDF-HFP proxy; composition-dependent
13 | 10.pdf | MOF-PISE | target | Conductivity_25C | filled_or_confirmed | 0.68 | auto_filled_from_extraction_audit_needs_manual_validation | candidate | 0.68 mS cm-1
14 | 11.pdf | FLC-Z-Insitu | descriptor | Metal_Polarizability/ Å³ | filled | 5.75 | ZIF-8 parent | uploaded_CIF_computed_proxy | Local uploaded ZIF-8 CIF; Nature Communications source reports 11.6 Å cages and ca. 3.4 Å 6MR aperture; grid proxy captures cavity radius, not PLD/2.
14 | 11.pdf | FLC-Z-Insitu | descriptor | r_min/Å | filled | 5.231 | ZIF-8 parent | uploaded_CIF_computed_proxy | Local uploaded ZIF-8 CIF; Nature Communications source reports 11.6 Å cages and ca. 3.4 Å 6MR aperture; grid proxy captures cavity radius, not PLD/2.
14 | 11.pdf | FLC-Z-Insitu | descriptor | Polar_Group_Density | filled | 17.5765 | ZIF-8 parent | uploaded_CIF_computed_proxy | Local uploaded ZIF-8 CIF; Nature Communications source reports 11.6 Å cages and ca. 3.4 Å 6MR aperture; grid proxy captures cavity radius, not PLD/2.
14 | 11.pdf | FLC-Z-Insitu | target | Conductivity_25C | filled_or_confirmed | 0.213 | auto_filled_from_extraction_audit_needs_manual_validation | candidate | 2.13 x 10-4 S cm-1
15 | 11.pdf | FLC-Z-S | descriptor | Metal_Polarizability/ Å³ | filled | 5.75 | ZIF-8 parent | uploaded_CIF_computed_proxy | Local uploaded ZIF-8 CIF; Nature Communications source reports 11.6 Å cages and ca. 3.4 Å 6MR aperture; grid proxy captures cavity radius, not PLD/2.
15 | 11.pdf | FLC-Z-S | descriptor | r_min/Å | filled | 5.231 | ZIF-8 parent | uploaded_CIF_computed_proxy | Local uploaded ZIF-8 CIF; Nature Communications source reports 11.6 Å cages and ca. 3.4 Å 6MR aperture; grid proxy captures cavity radius, not PLD/2.
15 | 11.pdf | FLC-Z-S | descriptor | Polar_Group_Density | filled | 17.5765 | ZIF-8 parent | uploaded_CIF_computed_proxy | Local uploaded ZIF-8 CIF; Nature Communications source reports 11.6 Å cages and ca. 3.4 Å 6MR aperture; grid proxy captures cavity radius, not PLD/2.
15 | 11.pdf | FLC-Z-S | target | Conductivity_25C | filled_or_confirmed | 0.213 | auto_filled_from_extraction_audit_needs_manual_validation | candidate | 2.13 x 10-4 S cm-1
16 | 13.pdf | PVDF-HFP@ZIF-8@PVPG | descriptor | Metal_Polarizability/ Å³ | filled | 5.75 | ZIF-8 parent | uploaded_CIF_computed_proxy | Local uploaded ZIF-8 CIF; Nature Communications source reports 11.6 Å cages and ca. 3.4 Å 6MR aperture; grid proxy captures cavity radius, not PLD/2.
16 | 13.pdf | PVDF-HFP@ZIF-8@PVPG | descriptor | r_min/Å | filled | 5.231 | ZIF-8 parent | uploaded_CIF_computed_proxy | Local uploaded ZIF-8 CIF; Nature Communications source reports 11.6 Å cages and ca. 3.4 Å 6MR aperture; grid proxy captures cavity radius, not PLD/2.
16 | 13.pdf | PVDF-HFP@ZIF-8@PVPG | descriptor | Polar_Group_Density | filled | 17.5765 | ZIF-8 parent | uploaded_CIF_computed_proxy | Local uploaded ZIF-8 CIF; Nature Communications source reports 11.6 Å cages and ca. 3.4 Å 6MR aperture; grid proxy captures cavity radius, not PLD/2.
16 | 13.pdf | PVDF-HFP@ZIF-8@PVPG | polymer_descriptor | epsilon_rε | filled | 8.4 | PVDF-HFP | polymer_proxy | general PVDF-HFP proxy; composition-dependent
16 | 13.pdf | PVDF-HFP@ZIF-8@PVPG | polymer_descriptor | Tg / °C | filled | -35 | PVDF-HFP | polymer_proxy | general PVDF-HFP proxy; composition-dependent
16 | 13.pdf | PVDF-HFP@ZIF-8@PVPG | polymer_descriptor | Crystallinity % | filled | 35 | PVDF-HFP | polymer_proxy | general PVDF-HFP proxy; composition-dependent
16 | 13.pdf | PVDF-HFP@ZIF-8@PVPG | polymer_descriptor | Donor_Density | filled | 0 | PVDF-HFP | polymer_proxy | general PVDF-HFP proxy; composition-dependent
16 | 13.pdf | PVDF-HFP@ZIF-8@PVPG | polymer_descriptor | Poly_Modulus/ Gpa | filled | 1 | PVDF-HFP | polymer_proxy | general PVDF-HFP proxy; composition-dependent
16 | 13.pdf | PVDF-HFP@ZIF-8@PVPG | target | Conductivity_25C | filled_or_confirmed | 0.32 | auto_filled_from_extraction_audit_needs_manual_validation | candidate | 0.32 mS cm-1
17 | 14.pdf | C-PVDF | descriptor | Metal_Polarizability/ Å³ | filled | 7.5 | ZIF-67 parent | web_refcode_and_literature_proxy | Web-derived ZIF-67 parent proxy. ZIF-67 is Co(mIm)2, sod/SOD, CSD refcode candidate GITTOT; several sources cite CCDC 671073. r_min uses 3.4 Å aperture/2 as conservative PLD proxy; S_BET is product/literature proxy and must be replaced by sample-specific BET if available.
17 | 14.pdf | C-PVDF | descriptor | r_min/Å | filled | 1.7 | ZIF-67 parent | web_refcode_and_literature_proxy | Web-derived ZIF-67 parent proxy. ZIF-67 is Co(mIm)2, sod/SOD, CSD refcode candidate GITTOT; several sources cite CCDC 671073. r_min uses 3.4 Å aperture/2 as conservative PLD proxy; S_BET is product/literature proxy and must be replaced by sample-specific BET if available.
17 | 14.pdf | C-PVDF | descriptor | S_BET/ m² g⁻¹ | filled | 1280 | ZIF-67 parent | web_refcode_and_literature_proxy | Web-derived ZIF-67 parent proxy. ZIF-67 is Co(mIm)2, sod/SOD, CSD refcode candidate GITTOT; several sources cite CCDC 671073. r_min uses 3.4 Å aperture/2 as conservative PLD proxy; S_BET is product/literature proxy and must be replaced by sample-specific BET if available.
17 | 14.pdf | C-PVDF | descriptor | OMS_Density / mmol g⁻¹ | filled | 0 | ZIF-67 parent | web_refcode_and_literature_proxy | Web-derived ZIF-67 parent proxy. ZIF-67 is Co(mIm)2, sod/SOD, CSD refcode candidate GITTOT; several sources cite CCDC 671073. r_min uses 3.4 Å aperture/2 as conservative PLD proxy; S_BET is product/literature proxy and must be replaced by sample-specific BET if available.
17 | 14.pdf | C-PVDF | descriptor | Polar_Group_Density | filled | 18.089 | ZIF-67 parent | web_refcode_and_literature_proxy | Web-derived ZIF-67 parent proxy. ZIF-67 is Co(mIm)2, sod/SOD, CSD refcode candidate GITTOT; several sources cite CCDC 671073. r_min uses 3.4 Å aperture/2 as conservative PLD proxy; S_BET is product/literature proxy and must be replaced by sample-specific BET if available.
17 | 14.pdf | C-PVDF | target | Conductivity_25C | filled_or_confirmed | 0.17 | auto_filled_from_extraction_audit_needs_manual_validation | candidate-RT/25C | 0.17 mS cm-1
18 | 14.pdf | U-PVDF | descriptor | Metal_Polarizability/ Å³ | filled | 7.5 | ZIF-67 parent | web_refcode_and_literature_proxy | Web-derived ZIF-67 parent proxy. ZIF-67 is Co(mIm)2, sod/SOD, CSD refcode candidate GITTOT; several sources cite CCDC 671073. r_min uses 3.4 Å aperture/2 as conservative PLD proxy; S_BET is product/literature proxy and must be replaced by sample-specific BET if available.
18 | 14.pdf | U-PVDF | descriptor | r_min/Å | filled | 1.7 | ZIF-67 parent | web_refcode_and_literature_proxy | Web-derived ZIF-67 parent proxy. ZIF-67 is Co(mIm)2, sod/SOD, CSD refcode candidate GITTOT; several sources cite CCDC 671073. r_min uses 3.4 Å aperture/2 as conservative PLD proxy; S_BET is product/literature proxy and must be replaced by sample-specific BET if available.
18 | 14.pdf | U-PVDF | descriptor | S_BET/ m² g⁻¹ | filled | 1280 | ZIF-67 parent | web_refcode_and_literature_proxy | Web-derived ZIF-67 parent proxy. ZIF-67 is Co(mIm)2, sod/SOD, CSD refcode candidate GITTOT; several sources cite CCDC 671073. r_min uses 3.4 Å aperture/2 as conservative PLD proxy; S_BET is product/literature proxy and must be replaced by sample-specific BET if available.
18 | 14.pdf | U-PVDF | descriptor | OMS_Density / mmol g⁻¹ | filled | 0 | ZIF-67 parent | web_refcode_and_literature_proxy | Web-derived ZIF-67 parent proxy. ZIF-67 is Co(mIm)2, sod/SOD, CSD refcode candidate GITTOT; several sources cite CCDC 671073. r_min uses 3.4 Å aperture/2 as conservative PLD proxy; S_BET is product/literature proxy and must be replaced by sample-specific BET if available.
18 | 14.pdf | U-PVDF | descriptor | Polar_Group_Density | filled | 18.089 | ZIF-67 parent | web_refcode_and_literature_proxy | Web-derived ZIF-67 parent proxy. ZIF-67 is Co(mIm)2, sod/SOD, CSD refcode candidate GITTOT; several sources cite CCDC 671073. r_min uses 3.4 Å aperture/2 as conservative PLD proxy; S_BET is product/literature proxy and must be replaced by sample-specific BET if available.
18 | 14.pdf | U-PVDF | target | Conductivity_25C | filled_or_confirmed | 0.1 | auto_filled_from_extraction_audit_needs_manual_validation | candidate-RT/25C | 0.10 mS cm-1
19 | 14.pdf | UZE | descriptor | Metal_Polarizability/ Å³ | filled | 7.5 | ZIF-67 parent | web_refcode_and_literature_proxy | Web-derived ZIF-67 parent proxy. ZIF-67 is Co(mIm)2, sod/SOD, CSD refcode candidate GITTOT; several sources cite CCDC 671073. r_min uses 3.4 Å aperture/2 as conservative PLD proxy; S_BET is product/literature proxy and must be replaced by sample-specific BET if available.
19 | 14.pdf | UZE | descriptor | r_min/Å | filled | 1.7 | ZIF-67 parent | web_refcode_and_literature_proxy | Web-derived ZIF-67 parent proxy. ZIF-67 is Co(mIm)2, sod/SOD, CSD refcode candidate GITTOT; several sources cite CCDC 671073. r_min uses 3.4 Å aperture/2 as conservative PLD proxy; S_BET is product/literature proxy and must be replaced by sample-specific BET if available.
19 | 14.pdf | UZE | descriptor | S_BET/ m² g⁻¹ | filled | 1280 | ZIF-67 parent | web_refcode_and_literature_proxy | Web-derived ZIF-67 parent proxy. ZIF-67 is Co(mIm)2, sod/SOD, CSD refcode candidate GITTOT; several sources cite CCDC 671073. r_min uses 3.4 Å aperture/2 as conservative PLD proxy; S_BET is product/literature proxy and must be replaced by sample-specific BET if available.
19 | 14.pdf | UZE | descriptor | OMS_Density / mmol g⁻¹ | filled | 0 | ZIF-67 parent | web_refcode_and_literature_proxy | Web-derived ZIF-67 parent proxy. ZIF-67 is Co(mIm)2, sod/SOD, CSD refcode candidate GITTOT; several sources cite CCDC 671073. r_min uses 3.4 Å aperture/2 as conservative PLD proxy; S_BET is product/literature proxy and must be replaced by sample-specific BET if available.
19 | 14.pdf | UZE | descriptor | Polar_Group_Density | filled | 18.089 | ZIF-67 parent | web_refcode_and_literature_proxy | Web-derived ZIF-67 parent proxy. ZIF-67 is Co(mIm)2, sod/SOD, CSD refcode candidate GITTOT; several sources cite CCDC 671073. r_min uses 3.4 Å aperture/2 as conservative PLD proxy; S_BET is product/literature proxy and must be replaced by sample-specific BET if available.
19 | 14.pdf | UZE | target | Conductivity_25C | filled_or_confirmed | 0.18 | auto_filled_from_extraction_audit_needs_manual_validation | candidate-RT/25C | 0.18 mS cm-1
20 | 15.pdf | PPZ | descriptor | Metal_Polarizability/ Å³ | filled | 5.75 | ZIF-8 parent | uploaded_CIF_computed_proxy | Local uploaded ZIF-8 CIF; Nature Communications source reports 11.6 Å cages and ca. 3.4 Å 6MR aperture; grid proxy captures cavity radius, not PLD/2.
20 | 15.pdf | PPZ | descriptor | r_min/Å | filled | 5.231 | ZIF-8 parent | uploaded_CIF_computed_proxy | Local uploaded ZIF-8 CIF; Nature Communications source reports 11.6 Å cages and ca. 3.4 Å 6MR aperture; grid proxy captures cavity radius, not PLD/2.
20 | 15.pdf | PPZ | descriptor | Polar_Group_Density | filled | 17.5765 | ZIF-8 parent | uploaded_CIF_computed_proxy | Local uploaded ZIF-8 CIF; Nature Communications source reports 11.6 Å cages and ca. 3.4 Å 6MR aperture; grid proxy captures cavity radius, not PLD/2.
20 | 15.pdf | PPZ | polymer_descriptor | epsilon_rε | filled | 8.4 | PVDF-HFP | polymer_proxy | general PVDF-HFP proxy; composition-dependent
20 | 15.pdf | PPZ | polymer_descriptor | Tg / °C | filled | -35 | PVDF-HFP | polymer_proxy | general PVDF-HFP proxy; composition-dependent
20 | 15.pdf | PPZ | polymer_descriptor | Crystallinity % | filled | 35 | PVDF-HFP | polymer_proxy | general PVDF-HFP proxy; composition-dependent
20 | 15.pdf | PPZ | polymer_descriptor | Donor_Density | filled | 0 | PVDF-HFP | polymer_proxy | general PVDF-HFP proxy; composition-dependent
20 | 15.pdf | PPZ | polymer_descriptor | Poly_Modulus/ Gpa | filled | 1 | PVDF-HFP | polymer_proxy | general PVDF-HFP proxy; composition-dependent
20 | 15.pdf | PPZ | target | Conductivity_25C | filled_or_confirmed | 0.0083 | auto_filled_from_extraction_audit_needs_manual_validation | candidate | 8.3 x 10-6 S cm-1
21 | 16.pdf | P-PETEA-MOF | descriptor | Metal_Polarizability/ Å³ | filled | 5.75 | ZIF-8 parent | uploaded_CIF_computed_proxy | Local uploaded ZIF-8 CIF; Nature Communications source reports 11.6 Å cages and ca. 3.4 Å 6MR aperture; grid proxy captures cavity radius, not PLD/2.
21 | 16.pdf | P-PETEA-MOF | descriptor | r_min/Å | filled | 5.231 | ZIF-8 parent | uploaded_CIF_computed_proxy | Local uploaded ZIF-8 CIF; Nature Communications source reports 11.6 Å cages and ca. 3.4 Å 6MR aperture; grid proxy captures cavity radius, not PLD/2.
21 | 16.pdf | P-PETEA-MOF | descriptor | Polar_Group_Density | filled | 17.5765 | ZIF-8 parent | uploaded_CIF_computed_proxy | Local uploaded ZIF-8 CIF; Nature Communications source reports 11.6 Å cages and ca. 3.4 Å 6MR aperture; grid proxy captures cavity radius, not PLD/2.
21 | 16.pdf | P-PETEA-MOF | polymer_descriptor | epsilon_rε | filled | 8.4 | PVDF-HFP | polymer_proxy | general PVDF-HFP proxy; composition-dependent
21 | 16.pdf | P-PETEA-MOF | polymer_descriptor | Tg / °C | filled | -35 | PVDF-HFP | polymer_proxy | general PVDF-HFP proxy; composition-dependent
21 | 16.pdf | P-PETEA-MOF | polymer_descriptor | Crystallinity % | filled | 35 | PVDF-HFP | polymer_proxy | general PVDF-HFP proxy; composition-dependent
21 | 16.pdf | P-PETEA-MOF | polymer_descriptor | Donor_Density | filled | 0 | PVDF-HFP | polymer_proxy | general PVDF-HFP proxy; composition-dependent
21 | 16.pdf | P-PETEA-MOF | polymer_descriptor | Poly_Modulus/ Gpa | filled | 1 | PVDF-HFP | polymer_proxy | general PVDF-HFP proxy; composition-dependent
22 | 17.pdf | SISPE-1 | descriptor | Metal_Polarizability/ Å³ | filled | 17.9 | UiO-66-NH2 parent | uploaded_CIF_computed_proxy | Local uploaded UiO-66-NH2 parent CIF; functionalization/crosslinking/shell effects not encoded.
22 | 17.pdf | SISPE-1 | descriptor | r_min/Å | filled | 3.8537 | UiO-66-NH2 parent | uploaded_CIF_computed_proxy | Local uploaded UiO-66-NH2 parent CIF; functionalization/crosslinking/shell effects not encoded.
22 | 17.pdf | SISPE-1 | descriptor | Polar_Group_Density | filled | 21.6629 | UiO-66-NH2 parent | uploaded_CIF_computed_proxy | Local uploaded UiO-66-NH2 parent CIF; functionalization/crosslinking/shell effects not encoded.
23 | 17.pdf | SISPE-2 | descriptor | Metal_Polarizability/ Å³ | filled | 17.9 | UiO-66-NH2 parent | uploaded_CIF_computed_proxy | Local uploaded UiO-66-NH2 parent CIF; functionalization/crosslinking/shell effects not encoded.
23 | 17.pdf | SISPE-2 | descriptor | r_min/Å | filled | 3.8537 | UiO-66-NH2 parent | uploaded_CIF_computed_proxy | Local uploaded UiO-66-NH2 parent CIF; functionalization/crosslinking/shell effects not encoded.
23 | 17.pdf | SISPE-2 | descriptor | Polar_Group_Density | filled | 21.6629 | UiO-66-NH2 parent | uploaded_CIF_computed_proxy | Local uploaded UiO-66-NH2 parent CIF; functionalization/crosslinking/shell effects not encoded.
24 | 17.pdf | SISPE-3 | descriptor | Metal_Polarizability/ Å³ | filled | 17.9 | UiO-66-NH2 parent | uploaded_CIF_computed_proxy | Local uploaded UiO-66-NH2 parent CIF; functionalization/crosslinking/shell effects not encoded.
24 | 17.pdf | SISPE-3 | descriptor | r_min/Å | filled | 3.8537 | UiO-66-NH2 parent | uploaded_CIF_computed_proxy | Local uploaded UiO-66-NH2 parent CIF; functionalization/crosslinking/shell effects not encoded.
24 | 17.pdf | SISPE-3 | descriptor | Polar_Group_Density | filled | 21.6629 | UiO-66-NH2 parent | uploaded_CIF_computed_proxy | Local uploaded UiO-66-NH2 parent CIF; functionalization/crosslinking/shell effects not encoded.
25 | 17.pdf | SISPE-4 | descriptor | Metal_Polarizability/ Å³ | filled | 17.9 | UiO-66-NH2 parent | uploaded_CIF_computed_proxy | Local uploaded UiO-66-NH2 parent CIF; functionalization/crosslinking/shell effects not encoded.
25 | 17.pdf | SISPE-4 | descriptor | r_min/Å | filled | 3.8537 | UiO-66-NH2 parent | uploaded_CIF_computed_proxy | Local uploaded UiO-66-NH2 parent CIF; functionalization/crosslinking/shell effects not encoded.
25 | 17.pdf | SISPE-4 | descriptor | Polar_Group_Density | filled | 21.6629 | UiO-66-NH2 parent | uploaded_CIF_computed_proxy | Local uploaded UiO-66-NH2 parent CIF; functionalization/crosslinking/shell effects not encoded.
25 | 17.pdf | SISPE-4 | target | Tensile_MPa | filled_or_confirmed | 13.27 | auto_filled_from_extraction_audit_needs_manual_validation | candidate-formulation-local | tensile strength (13.27 MPa
26 | 18.pdf | ZIF-67-LA-PAM | descriptor | Metal_Polarizability/ Å³ | filled | 7.5 | ZIF-67 parent | web_refcode_and_literature_proxy | Web-derived ZIF-67 parent proxy. ZIF-67 is Co(mIm)2, sod/SOD, CSD refcode candidate GITTOT; several sources cite CCDC 671073. r_min uses 3.4 Å aperture/2 as conservative PLD proxy; S_BET is product/literature proxy and must be replaced by sample-specific BET if available.
26 | 18.pdf | ZIF-67-LA-PAM | descriptor | r_min/Å | filled | 1.7 | ZIF-67 parent | web_refcode_and_literature_proxy | Web-derived ZIF-67 parent proxy. ZIF-67 is Co(mIm)2, sod/SOD, CSD refcode candidate GITTOT; several sources cite CCDC 671073. r_min uses 3.4 Å aperture/2 as conservative PLD proxy; S_BET is product/literature proxy and must be replaced by sample-specific BET if available.
26 | 18.pdf | ZIF-67-LA-PAM | descriptor | S_BET/ m² g⁻¹ | filled | 1280 | ZIF-67 parent | web_refcode_and_literature_proxy | Web-derived ZIF-67 parent proxy. ZIF-67 is Co(mIm)2, sod/SOD, CSD refcode candidate GITTOT; several sources cite CCDC 671073. r_min uses 3.4 Å aperture/2 as conservative PLD proxy; S_BET is product/literature proxy and must be replaced by sample-specific BET if available.
26 | 18.pdf | ZIF-67-LA-PAM | descriptor | OMS_Density / mmol g⁻¹ | filled | 0 | ZIF-67 parent | web_refcode_and_literature_proxy | Web-derived ZIF-67 parent proxy. ZIF-67 is Co(mIm)2, sod/SOD, CSD refcode candidate GITTOT; several sources cite CCDC 671073. r_min uses 3.4 Å aperture/2 as conservative PLD proxy; S_BET is product/literature proxy and must be replaced by sample-specific BET if available.
26 | 18.pdf | ZIF-67-LA-PAM | descriptor | Polar_Group_Density | filled | 18.089 | ZIF-67 parent | web_refcode_and_literature_proxy | Web-derived ZIF-67 parent proxy. ZIF-67 is Co(mIm)2, sod/SOD, CSD refcode candidate GITTOT; several sources cite CCDC 671073. r_min uses 3.4 Å aperture/2 as conservative PLD proxy; S_BET is product/literature proxy and must be replaced by sample-specific BET if available.
26 | 18.pdf | ZIF-67-LA-PAM | target | Conductivity_25C | filled_or_confirmed | 2.41 | auto_filled_from_extraction_audit_needs_manual_validation | candidate | 2.41mS cm-1
27 | 19.pdf | 20% FPEM | descriptor | Metal_Polarizability/ Å³ | filled | 17.9 | UiO-66-NH2 parent | uploaded_CIF_computed_proxy | Local uploaded UiO-66-NH2 parent CIF; functionalization/crosslinking/shell effects not encoded.
27 | 19.pdf | 20% FPEM | descriptor | r_min/Å | filled | 3.8537 | UiO-66-NH2 parent | uploaded_CIF_computed_proxy | Local uploaded UiO-66-NH2 parent CIF; functionalization/crosslinking/shell effects not encoded.
27 | 19.pdf | 20% FPEM | descriptor | Polar_Group_Density | filled | 21.6629 | UiO-66-NH2 parent | uploaded_CIF_computed_proxy | Local uploaded UiO-66-NH2 parent CIF; functionalization/crosslinking/shell effects not encoded.
27 | 19.pdf | 20% FPEM | polymer_descriptor | epsilon_rε | filled | 5 | PEO | polymer_proxy | general polymer proxy; replace with sample-specific value where possible
27 | 19.pdf | 20% FPEM | polymer_descriptor | Tg / °C | filled | -60 | PEO | polymer_proxy | general polymer proxy; replace with sample-specific value where possible
27 | 19.pdf | 20% FPEM | polymer_descriptor | Crystallinity % | filled | 50 | PEO | polymer_proxy | general polymer proxy; replace with sample-specific value where possible
27 | 19.pdf | 20% FPEM | polymer_descriptor | Donor_Density | filled | 22.6999 | PEO | polymer_proxy | general polymer proxy; replace with sample-specific value where possible
27 | 19.pdf | 20% FPEM | polymer_descriptor | Poly_Modulus/ Gpa | filled | 0.5 | PEO | polymer_proxy | general polymer proxy; replace with sample-specific value where possible
27 | 19.pdf | 20% FPEM | target | Conductivity_25C | filled_or_confirmed | 0.156 | auto_filled_from_extraction_audit_needs_manual_validation | candidate-RT/25C | 1.56 x 10-4 S cm-1
28 | 20.pdf | SIPCE-MOF | descriptor | Metal_Polarizability/ Å³ | filled | 17.9 | UiO-66-NH2 parent | uploaded_CIF_computed_proxy | Local uploaded UiO-66-NH2 parent CIF; functionalization/crosslinking/shell effects not encoded.
28 | 20.pdf | SIPCE-MOF | descriptor | r_min/Å | filled | 3.8537 | UiO-66-NH2 parent | uploaded_CIF_computed_proxy | Local uploaded UiO-66-NH2 parent CIF; functionalization/crosslinking/shell effects not encoded.
28 | 20.pdf | SIPCE-MOF | descriptor | Polar_Group_Density | filled | 21.6629 | UiO-66-NH2 parent | uploaded_CIF_computed_proxy | Local uploaded UiO-66-NH2 parent CIF; functionalization/crosslinking/shell effects not encoded.
28 | 20.pdf | SIPCE-MOF | polymer_descriptor | epsilon_rε | filled | 8.4 | PVDF-HFP | polymer_proxy | general PVDF-HFP proxy; composition-dependent
28 | 20.pdf | SIPCE-MOF | polymer_descriptor | Tg / °C | filled | -35 | PVDF-HFP | polymer_proxy | general PVDF-HFP proxy; composition-dependent
28 | 20.pdf | SIPCE-MOF | polymer_descriptor | Crystallinity % | filled | 35 | PVDF-HFP | polymer_proxy | general PVDF-HFP proxy; composition-dependent
28 | 20.pdf | SIPCE-MOF | polymer_descriptor | Donor_Density | filled | 0 | PVDF-HFP | polymer_proxy | general PVDF-HFP proxy; composition-dependent
28 | 20.pdf | SIPCE-MOF | polymer_descriptor | Poly_Modulus/ Gpa | filled | 1 | PVDF-HFP | polymer_proxy | general PVDF-HFP proxy; composition-dependent
28 | 20.pdf | SIPCE-MOF | target | Conductivity_25C | filled_or_confirmed | 0.0114 | auto_filled_from_extraction_audit_needs_manual_validation | candidate | 1.14 x 10-5 S cm-1
29 | 21.pdf | MOF@Polymer | descriptor | Metal_Polarizability/ Å³ | filled | 17.9 | UiO-66-NH2 parent | uploaded_CIF_computed_proxy | Local uploaded UiO-66-NH2 parent CIF; functionalization/crosslinking/shell effects not encoded.
29 | 21.pdf | MOF@Polymer | descriptor | r_min/Å | filled | 3.8537 | UiO-66-NH2 parent | uploaded_CIF_computed_proxy | Local uploaded UiO-66-NH2 parent CIF; functionalization/crosslinking/shell effects not encoded.
29 | 21.pdf | MOF@Polymer | descriptor | Polar_Group_Density | filled | 21.6629 | UiO-66-NH2 parent | uploaded_CIF_computed_proxy | Local uploaded UiO-66-NH2 parent CIF; functionalization/crosslinking/shell effects not encoded.
29 | 21.pdf | MOF@Polymer | polymer_descriptor | epsilon_rε | filled | 8.4 | PVDF-HFP | polymer_proxy | general PVDF-HFP proxy; composition-dependent
29 | 21.pdf | MOF@Polymer | polymer_descriptor | Tg / °C | filled | -35 | PVDF-HFP | polymer_proxy | general PVDF-HFP proxy; composition-dependent
29 | 21.pdf | MOF@Polymer | polymer_descriptor | Crystallinity % | filled | 35 | PVDF-HFP | polymer_proxy | general PVDF-HFP proxy; composition-dependent
29 | 21.pdf | MOF@Polymer | polymer_descriptor | Donor_Density | filled | 0 | PVDF-HFP | polymer_proxy | general PVDF-HFP proxy; composition-dependent
29 | 21.pdf | MOF@Polymer | polymer_descriptor | Poly_Modulus/ Gpa | filled | 1 | PVDF-HFP | polymer_proxy | general PVDF-HFP proxy; composition-dependent
30 | 22.pdf | NCPE (8 wt% NMS) | descriptor | Metal_Polarizability/ Å³ | filled | 6.8 | NMS unresolved | composition_proxy_no_geometry | Metal/formula proxy only; ultrathin nanosheet morphology is not captured by a parent 3D CIF.
30 | 22.pdf | NCPE (8 wt% NMS) | descriptor | Polar_Group_Density | filled | 17.9526 | NMS unresolved | composition_proxy_no_geometry | Metal/formula proxy only; ultrathin nanosheet morphology is not captured by a parent 3D CIF.
30 | 22.pdf | NCPE (8 wt% NMS) | polymer_descriptor | epsilon_rε | filled | 5 | PEO | polymer_proxy | general polymer proxy; replace with sample-specific value where possible
30 | 22.pdf | NCPE (8 wt% NMS) | polymer_descriptor | Tg / °C | filled | -60 | PEO | polymer_proxy | general polymer proxy; replace with sample-specific value where possible
30 | 22.pdf | NCPE (8 wt% NMS) | polymer_descriptor | Crystallinity % | filled | 50 | PEO | polymer_proxy | general polymer proxy; replace with sample-specific value where possible
30 | 22.pdf | NCPE (8 wt% NMS) | polymer_descriptor | Donor_Density | filled | 22.6999 | PEO | polymer_proxy | general polymer proxy; replace with sample-specific value where possible
30 | 22.pdf | NCPE (8 wt% NMS) | polymer_descriptor | Poly_Modulus/ Gpa | filled | 0.5 | PEO | polymer_proxy | general polymer proxy; replace with sample-specific value where possible
31 | 23.pdf | S5 | descriptor | Metal_Polarizability/ Å³ | filled | 10.6 | Mg-BTC unresolved | composition_proxy_no_geometry | Metal/formula proxy only; topology non-unique. Keep geometry null unless exact Mg-BTC CIF/refcode is confirmed.
31 | 23.pdf | S5 | descriptor | Polar_Group_Density | filled | 24.6331 | Mg-BTC unresolved | composition_proxy_no_geometry | Metal/formula proxy only; topology non-unique. Keep geometry null unless exact Mg-BTC CIF/refcode is confirmed.
31 | 23.pdf | S5 | polymer_descriptor | epsilon_rε | filled | 5 | PEO | polymer_proxy | general polymer proxy; replace with sample-specific value where possible
31 | 23.pdf | S5 | polymer_descriptor | Tg / °C | filled | -60 | PEO | polymer_proxy | general polymer proxy; replace with sample-specific value where possible
31 | 23.pdf | S5 | polymer_descriptor | Crystallinity % | filled | 50 | PEO | polymer_proxy | general polymer proxy; replace with sample-specific value where possible
31 | 23.pdf | S5 | polymer_descriptor | Donor_Density | filled | 22.6999 | PEO | polymer_proxy | general polymer proxy; replace with sample-specific value where possible
31 | 23.pdf | S5 | polymer_descriptor | Poly_Modulus/ Gpa | filled | 0.5 | PEO | polymer_proxy | general polymer proxy; replace with sample-specific value where possible
32 | 24.pdf | SPE@Mg-MOF (5 wt%) | descriptor | Metal_Polarizability/ Å³ | filled | 10.6 | Mg-MOF-74/CPO-27-Mg parent | family_formula_and_literature_proxy | Web/literature proxy for MOF-74 open-channel family. Formula/OMS assumes M2(dobdc) with one open metal site per metal after activation.
32 | 24.pdf | SPE@Mg-MOF (5 wt%) | descriptor | r_min/Å | filled | 5.5 | Mg-MOF-74/CPO-27-Mg parent | family_formula_and_literature_proxy | Web/literature proxy for MOF-74 open-channel family. Formula/OMS assumes M2(dobdc) with one open metal site per metal after activation.
32 | 24.pdf | SPE@Mg-MOF (5 wt%) | descriptor | S_BET/ m² g⁻¹ | filled | 1000 | Mg-MOF-74/CPO-27-Mg parent | family_formula_and_literature_proxy | Web/literature proxy for MOF-74 open-channel family. Formula/OMS assumes M2(dobdc) with one open metal site per metal after activation.
32 | 24.pdf | SPE@Mg-MOF (5 wt%) | descriptor | OMS_Density / mmol g⁻¹ | filled | 8.2404 | Mg-MOF-74/CPO-27-Mg parent | family_formula_and_literature_proxy | Web/literature proxy for MOF-74 open-channel family. Formula/OMS assumes M2(dobdc) with one open metal site per metal after activation.
32 | 24.pdf | SPE@Mg-MOF (5 wt%) | descriptor | Polar_Group_Density | filled | 24.7211 | Mg-MOF-74/CPO-27-Mg parent | family_formula_and_literature_proxy | Web/literature proxy for MOF-74 open-channel family. Formula/OMS assumes M2(dobdc) with one open metal site per metal after activation.
32 | 24.pdf | SPE@Mg-MOF (5 wt%) | polymer_descriptor | epsilon_rε | filled | 5 | PEO | polymer_proxy | general polymer proxy; replace with sample-specific value where possible
32 | 24.pdf | SPE@Mg-MOF (5 wt%) | polymer_descriptor | Tg / °C | filled | -60 | PEO | polymer_proxy | general polymer proxy; replace with sample-specific value where possible
32 | 24.pdf | SPE@Mg-MOF (5 wt%) | polymer_descriptor | Crystallinity % | filled | 50 | PEO | polymer_proxy | general polymer proxy; replace with sample-specific value where possible
32 | 24.pdf | SPE@Mg-MOF (5 wt%) | polymer_descriptor | Donor_Density | filled | 22.6999 | PEO | polymer_proxy | general polymer proxy; replace with sample-specific value where possible
32 | 24.pdf | SPE@Mg-MOF (5 wt%) | polymer_descriptor | Poly_Modulus/ Gpa | filled | 0.5 | PEO | polymer_proxy | general polymer proxy; replace with sample-specific value where possible
33 | 26.pdf | PMHL | descriptor | Metal_Polarizability/ Å³ | filled | 7.5 | ZIF-67 parent | web_refcode_and_literature_proxy | Web-derived ZIF-67 parent proxy. ZIF-67 is Co(mIm)2, sod/SOD, CSD refcode candidate GITTOT; several sources cite CCDC 671073. r_min uses 3.4 Å aperture/2 as conservative PLD proxy; S_BET is product/literature proxy and must be replaced by sample-specific BET if available.
33 | 26.pdf | PMHL | descriptor | r_min/Å | filled | 1.7 | ZIF-67 parent | web_refcode_and_literature_proxy | Web-derived ZIF-67 parent proxy. ZIF-67 is Co(mIm)2, sod/SOD, CSD refcode candidate GITTOT; several sources cite CCDC 671073. r_min uses 3.4 Å aperture/2 as conservative PLD proxy; S_BET is product/literature proxy and must be replaced by sample-specific BET if available.
33 | 26.pdf | PMHL | descriptor | S_BET/ m² g⁻¹ | filled | 1280 | ZIF-67 parent | web_refcode_and_literature_proxy | Web-derived ZIF-67 parent proxy. ZIF-67 is Co(mIm)2, sod/SOD, CSD refcode candidate GITTOT; several sources cite CCDC 671073. r_min uses 3.4 Å aperture/2 as conservative PLD proxy; S_BET is product/literature proxy and must be replaced by sample-specific BET if available.
33 | 26.pdf | PMHL | descriptor | OMS_Density / mmol g⁻¹ | filled | 0 | ZIF-67 parent | web_refcode_and_literature_proxy | Web-derived ZIF-67 parent proxy. ZIF-67 is Co(mIm)2, sod/SOD, CSD refcode candidate GITTOT; several sources cite CCDC 671073. r_min uses 3.4 Å aperture/2 as conservative PLD proxy; S_BET is product/literature proxy and must be replaced by sample-specific BET if available.
33 | 26.pdf | PMHL | descriptor | Polar_Group_Density | filled | 18.089 | ZIF-67 parent | web_refcode_and_literature_proxy | Web-derived ZIF-67 parent proxy. ZIF-67 is Co(mIm)2, sod/SOD, CSD refcode candidate GITTOT; several sources cite CCDC 671073. r_min uses 3.4 Å aperture/2 as conservative PLD proxy; S_BET is product/literature proxy and must be replaced by sample-specific BET if available.
33 | 26.pdf | PMHL | polymer_descriptor | epsilon_rε | filled | 8.4 | PVDF-HFP | polymer_proxy | general PVDF-HFP proxy; composition-dependent
33 | 26.pdf | PMHL | polymer_descriptor | Tg / °C | filled | -35 | PVDF-HFP | polymer_proxy | general PVDF-HFP proxy; composition-dependent
33 | 26.pdf | PMHL | polymer_descriptor | Crystallinity % | filled | 35 | PVDF-HFP | polymer_proxy | general PVDF-HFP proxy; composition-dependent
33 | 26.pdf | PMHL | polymer_descriptor | Donor_Density | filled | 0 | PVDF-HFP | polymer_proxy | general PVDF-HFP proxy; composition-dependent
33 | 26.pdf | PMHL | polymer_descriptor | Poly_Modulus/ Gpa | filled | 1 | PVDF-HFP | polymer_proxy | general PVDF-HFP proxy; composition-dependent
34 | 27.pdf | CPZ-SSE | descriptor | Metal_Polarizability/ Å³ | filled | 5.75 | ZIF-8 parent | uploaded_CIF_computed_proxy | Local uploaded ZIF-8 CIF; Nature Communications source reports 11.6 Å cages and ca. 3.4 Å 6MR aperture; grid proxy captures cavity radius, not PLD/2.
34 | 27.pdf | CPZ-SSE | descriptor | r_min/Å | filled | 5.231 | ZIF-8 parent | uploaded_CIF_computed_proxy | Local uploaded ZIF-8 CIF; Nature Communications source reports 11.6 Å cages and ca. 3.4 Å 6MR aperture; grid proxy captures cavity radius, not PLD/2.
34 | 27.pdf | CPZ-SSE | descriptor | Polar_Group_Density | filled | 17.5765 | ZIF-8 parent | uploaded_CIF_computed_proxy | Local uploaded ZIF-8 CIF; Nature Communications source reports 11.6 Å cages and ca. 3.4 Å 6MR aperture; grid proxy captures cavity radius, not PLD/2.
35 | 28.pdf | P/LZM-10 | descriptor | Metal_Polarizability/ Å³ | filled | 17.9 | MOF-808 parent | uploaded_CIF_computed_proxy | Local uploaded MOF-808 CIF; source confirms MOF-808 CCDC 1002672/BOHWUS; grid proxy pending Zeo++.
35 | 28.pdf | P/LZM-10 | descriptor | r_min/Å | filled | 5.7546 | MOF-808 parent | uploaded_CIF_computed_proxy | Local uploaded MOF-808 CIF; source confirms MOF-808 CCDC 1002672/BOHWUS; grid proxy pending Zeo++.
35 | 28.pdf | P/LZM-10 | descriptor | Polar_Group_Density | filled | 28.5906 | MOF-808 parent | uploaded_CIF_computed_proxy | Local uploaded MOF-808 CIF; source confirms MOF-808 CCDC 1002672/BOHWUS; grid proxy pending Zeo++.
35 | 28.pdf | P/LZM-10 | polymer_descriptor | epsilon_rε | filled | 5 | PEO | polymer_proxy | general polymer proxy; replace with sample-specific value where possible
35 | 28.pdf | P/LZM-10 | polymer_descriptor | Tg / °C | filled | -60 | PEO | polymer_proxy | general polymer proxy; replace with sample-specific value where possible
35 | 28.pdf | P/LZM-10 | polymer_descriptor | Crystallinity % | filled | 50 | PEO | polymer_proxy | general polymer proxy; replace with sample-specific value where possible
35 | 28.pdf | P/LZM-10 | polymer_descriptor | Donor_Density | filled | 22.6999 | PEO | polymer_proxy | general polymer proxy; replace with sample-specific value where possible
35 | 28.pdf | P/LZM-10 | polymer_descriptor | Poly_Modulus/ Gpa | filled | 0.5 | PEO | polymer_proxy | general polymer proxy; replace with sample-specific value where possible
36 | 29.pdf | Li-MOF/PEO (40 wt% Li-MOF) | descriptor | Metal_Polarizability/ Å³ | filled | 6.2 | Cu-MOF-74/CPO-27-Cu parent | family_formula_and_literature_proxy | Web/literature proxy for MOF-74 open-channel family. Formula/OMS assumes M2(dobdc) with one open metal site per metal after activation.
36 | 29.pdf | Li-MOF/PEO (40 wt% Li-MOF) | descriptor | r_min/Å | filled | 5.5 | Cu-MOF-74/CPO-27-Cu parent | family_formula_and_literature_proxy | Web/literature proxy for MOF-74 open-channel family. Formula/OMS assumes M2(dobdc) with one open metal site per metal after activation.
36 | 29.pdf | Li-MOF/PEO (40 wt% Li-MOF) | descriptor | S_BET/ m² g⁻¹ | filled | 1000 | Cu-MOF-74/CPO-27-Cu parent | family_formula_and_literature_proxy | Web/literature proxy for MOF-74 open-channel family. Formula/OMS assumes M2(dobdc) with one open metal site per metal after activation.
36 | 29.pdf | Li-MOF/PEO (40 wt% Li-MOF) | descriptor | OMS_Density / mmol g⁻¹ | filled | 6.2268 | Cu-MOF-74/CPO-27-Cu parent | family_formula_and_literature_proxy | Web/literature proxy for MOF-74 open-channel family. Formula/OMS assumes M2(dobdc) with one open metal site per metal after activation.
36 | 29.pdf | Li-MOF/PEO (40 wt% Li-MOF) | descriptor | Polar_Group_Density | filled | 18.6805 | Cu-MOF-74/CPO-27-Cu parent | family_formula_and_literature_proxy | Web/literature proxy for MOF-74 open-channel family. Formula/OMS assumes M2(dobdc) with one open metal site per metal after activation.
36 | 29.pdf | Li-MOF/PEO (40 wt% Li-MOF) | polymer_descriptor | epsilon_rε | filled | 5 | PEO | polymer_proxy | general polymer proxy; replace with sample-specific value where possible
36 | 29.pdf | Li-MOF/PEO (40 wt% Li-MOF) | polymer_descriptor | Tg / °C | filled | -60 | PEO | polymer_proxy | general polymer proxy; replace with sample-specific value where possible
36 | 29.pdf | Li-MOF/PEO (40 wt% Li-MOF) | polymer_descriptor | Crystallinity % | filled | 50 | PEO | polymer_proxy | general polymer proxy; replace with sample-specific value where possible
36 | 29.pdf | Li-MOF/PEO (40 wt% Li-MOF) | polymer_descriptor | Donor_Density | filled | 22.6999 | PEO | polymer_proxy | general polymer proxy; replace with sample-specific value where possible
36 | 29.pdf | Li-MOF/PEO (40 wt% Li-MOF) | polymer_descriptor | Poly_Modulus/ Gpa | filled | 0.5 | PEO | polymer_proxy | general polymer proxy; replace with sample-specific value where possible
37 | 30.pdf | UIO@IL-CE-II | descriptor | Metal_Polarizability/ Å³ | filled | 17.9 | UiO-66 parent | uploaded_CIF_computed_proxy | Local uploaded parent CIF; grid-derived free-radius proxy filled as r_min pending Zeo++ PLD/2 recalculation. CCDC page reports UiO-66 CSD refcode RUBTAK.
37 | 30.pdf | UIO@IL-CE-II | descriptor | r_min/Å | filled | 3.7266 | UiO-66 parent | uploaded_CIF_computed_proxy | Local uploaded parent CIF; grid-derived free-radius proxy filled as r_min pending Zeo++ PLD/2 recalculation. CCDC page reports UiO-66 CSD refcode RUBTAK.
37 | 30.pdf | UIO@IL-CE-II | descriptor | Polar_Group_Density | filled | 19.5618 | UiO-66 parent | uploaded_CIF_computed_proxy | Local uploaded parent CIF; grid-derived free-radius proxy filled as r_min pending Zeo++ PLD/2 recalculation. CCDC page reports UiO-66 CSD refcode RUBTAK.
37 | 30.pdf | UIO@IL-CE-II | polymer_descriptor | epsilon_rε | filled | 8.4 | PVDF-HFP | polymer_proxy | general PVDF-HFP proxy; composition-dependent
37 | 30.pdf | UIO@IL-CE-II | polymer_descriptor | Tg / °C | filled | -35 | PVDF-HFP | polymer_proxy | general PVDF-HFP proxy; composition-dependent
37 | 30.pdf | UIO@IL-CE-II | polymer_descriptor | Crystallinity % | filled | 35 | PVDF-HFP | polymer_proxy | general PVDF-HFP proxy; composition-dependent
37 | 30.pdf | UIO@IL-CE-II | polymer_descriptor | Donor_Density | filled | 0 | PVDF-HFP | polymer_proxy | general PVDF-HFP proxy; composition-dependent
37 | 30.pdf | UIO@IL-CE-II | polymer_descriptor | Poly_Modulus/ Gpa | filled | 1 | PVDF-HFP | polymer_proxy | general PVDF-HFP proxy; composition-dependent
38 | 31.pdf | BPM-CSPE | descriptor | Metal_Polarizability/ Å³ | filled | 17.9 | UiO-66-NH2 parent | uploaded_CIF_computed_proxy | Local uploaded UiO-66-NH2 parent CIF; functionalization/crosslinking/shell effects not encoded.
38 | 31.pdf | BPM-CSPE | descriptor | r_min/Å | filled | 3.8537 | UiO-66-NH2 parent | uploaded_CIF_computed_proxy | Local uploaded UiO-66-NH2 parent CIF; functionalization/crosslinking/shell effects not encoded.
38 | 31.pdf | BPM-CSPE | descriptor | Polar_Group_Density | filled | 21.6629 | UiO-66-NH2 parent | uploaded_CIF_computed_proxy | Local uploaded UiO-66-NH2 parent CIF; functionalization/crosslinking/shell effects not encoded.
38 | 31.pdf | BPM-CSPE | target | Conductivity_25C | filled_or_confirmed | 0.104 | auto_filled_from_extraction_audit_needs_manual_validation | candidate | 1.04x10-4 S cm-1
39 | 32.pdf | CPE-0.1MOF (PEO-LiTFSI/MOF-808) | descriptor | Metal_Polarizability/ Å³ | filled | 17.9 | MOF-808 parent | uploaded_CIF_computed_proxy | Local uploaded MOF-808 CIF; source confirms MOF-808 CCDC 1002672/BOHWUS; grid proxy pending Zeo++.
39 | 32.pdf | CPE-0.1MOF (PEO-LiTFSI/MOF-808) | descriptor | r_min/Å | filled | 5.7546 | MOF-808 parent | uploaded_CIF_computed_proxy | Local uploaded MOF-808 CIF; source confirms MOF-808 CCDC 1002672/BOHWUS; grid proxy pending Zeo++.
39 | 32.pdf | CPE-0.1MOF (PEO-LiTFSI/MOF-808) | descriptor | Polar_Group_Density | filled | 28.5906 | MOF-808 parent | uploaded_CIF_computed_proxy | Local uploaded MOF-808 CIF; source confirms MOF-808 CCDC 1002672/BOHWUS; grid proxy pending Zeo++.
39 | 32.pdf | CPE-0.1MOF (PEO-LiTFSI/MOF-808) | polymer_descriptor | epsilon_rε | filled | 5 | PEO | polymer_proxy | general polymer proxy; replace with sample-specific value where possible
39 | 32.pdf | CPE-0.1MOF (PEO-LiTFSI/MOF-808) | polymer_descriptor | Tg / °C | filled | -60 | PEO | polymer_proxy | general polymer proxy; replace with sample-specific value where possible
39 | 32.pdf | CPE-0.1MOF (PEO-LiTFSI/MOF-808) | polymer_descriptor | Crystallinity % | filled | 50 | PEO | polymer_proxy | general polymer proxy; replace with sample-specific value where possible
39 | 32.pdf | CPE-0.1MOF (PEO-LiTFSI/MOF-808) | polymer_descriptor | Donor_Density | filled | 22.6999 | PEO | polymer_proxy | general polymer proxy; replace with sample-specific value where possible
39 | 32.pdf | CPE-0.1MOF (PEO-LiTFSI/MOF-808) | polymer_descriptor | Poly_Modulus/ Gpa | filled | 0.5 | PEO | polymer_proxy | general polymer proxy; replace with sample-specific value where possible
40 | 34.pdf | ePU@H SPE | descriptor | Metal_Polarizability/ Å³ | filled | 17.9 | UiO-66-NH2 parent | uploaded_CIF_computed_proxy | Local uploaded UiO-66-NH2 parent CIF; functionalization/crosslinking/shell effects not encoded.
40 | 34.pdf | ePU@H SPE | descriptor | r_min/Å | filled | 3.8537 | UiO-66-NH2 parent | uploaded_CIF_computed_proxy | Local uploaded UiO-66-NH2 parent CIF; functionalization/crosslinking/shell effects not encoded.
40 | 34.pdf | ePU@H SPE | descriptor | Polar_Group_Density | filled | 21.6629 | UiO-66-NH2 parent | uploaded_CIF_computed_proxy | Local uploaded UiO-66-NH2 parent CIF; functionalization/crosslinking/shell effects not encoded.
40 | 34.pdf | ePU@H SPE | target | Conductivity_25C | filled_or_confirmed | 0.148 | auto_filled_from_extraction_audit_needs_manual_validation | candidate | 1.48 x 10-4 S cm-1
40 | 34.pdf | ePU@H SPE | target | E_Window | filled_or_confirmed | 4.99 | auto_filled_from_extraction_audit_needs_manual_validation | candidate-formulation-local | linear sweep voltammetry (LSV) measurements. The electro- chemical stability window (ESW) of ePU@H SPEs extends up to 4.99 V
40 | 34.pdf | ePU@H SPE | target | Li_Transfer | filled_or_confirmed | 0.24 | auto_filled_from_extraction_audit_needs_manual_validation | candidate-formulation-local | t Li+ ion mobility, result- ing in a low tLi + of 0.24
41 | 35.pdf | CSPE-0.1BiICP | descriptor | Metal_Polarizability/ Å³ | filled | 7.4 | BiICP unresolved | composition_proxy_no_geometry | No clear crystalline model; only metal/formula proxy can be carried. Geometry descriptors should remain null.
41 | 35.pdf | CSPE-0.1BiICP | descriptor | Polar_Group_Density | filled | 15.6622 | BiICP unresolved | composition_proxy_no_geometry | No clear crystalline model; only metal/formula proxy can be carried. Geometry descriptors should remain null.
41 | 35.pdf | CSPE-0.1BiICP | polymer_descriptor | epsilon_rε | filled | 5 | PEO | polymer_proxy | general polymer proxy; replace with sample-specific value where possible
41 | 35.pdf | CSPE-0.1BiICP | polymer_descriptor | Tg / °C | filled | -60 | PEO | polymer_proxy | general polymer proxy; replace with sample-specific value where possible
41 | 35.pdf | CSPE-0.1BiICP | polymer_descriptor | Crystallinity % | filled | 50 | PEO | polymer_proxy | general polymer proxy; replace with sample-specific value where possible
41 | 35.pdf | CSPE-0.1BiICP | polymer_descriptor | Donor_Density | filled | 22.6999 | PEO | polymer_proxy | general polymer proxy; replace with sample-specific value where possible
41 | 35.pdf | CSPE-0.1BiICP | polymer_descriptor | Poly_Modulus/ Gpa | filled | 0.5 | PEO | polymer_proxy | general polymer proxy; replace with sample-specific value where possible
41 | 35.pdf | CSPE-0.1BiICP | target | Conductivity_25C | filled_or_confirmed | 0.664 | auto_filled_from_extraction_audit_needs_manual_validation | candidate-RT/25C | 6.64 x 10-4 S cm-1
42 | 36.pdf | S4 (PEO+LiTFSI+UiO-66-NH2@SiO2) | descriptor | Metal_Polarizability/ Å³ | filled | 17.9 | UiO-66-NH2 parent | uploaded_CIF_computed_proxy | Local uploaded UiO-66-NH2 parent CIF; functionalization/crosslinking/shell effects not encoded.
42 | 36.pdf | S4 (PEO+LiTFSI+UiO-66-NH2@SiO2) | descriptor | r_min/Å | filled | 3.8537 | UiO-66-NH2 parent | uploaded_CIF_computed_proxy | Local uploaded UiO-66-NH2 parent CIF; functionalization/crosslinking/shell effects not encoded.
42 | 36.pdf | S4 (PEO+LiTFSI+UiO-66-NH2@SiO2) | descriptor | Polar_Group_Density | filled | 21.6629 | UiO-66-NH2 parent | uploaded_CIF_computed_proxy | Local uploaded UiO-66-NH2 parent CIF; functionalization/crosslinking/shell effects not encoded.
42 | 36.pdf | S4 (PEO+LiTFSI+UiO-66-NH2@SiO2) | polymer_descriptor | epsilon_rε | filled | 5 | PEO | polymer_proxy | general polymer proxy; replace with sample-specific value where possible
42 | 36.pdf | S4 (PEO+LiTFSI+UiO-66-NH2@SiO2) | polymer_descriptor | Tg / °C | filled | -60 | PEO | polymer_proxy | general polymer proxy; replace with sample-specific value where possible
42 | 36.pdf | S4 (PEO+LiTFSI+UiO-66-NH2@SiO2) | polymer_descriptor | Crystallinity % | filled | 50 | PEO | polymer_proxy | general polymer proxy; replace with sample-specific value where possible
42 | 36.pdf | S4 (PEO+LiTFSI+UiO-66-NH2@SiO2) | polymer_descriptor | Donor_Density | filled | 22.6999 | PEO | polymer_proxy | general polymer proxy; replace with sample-specific value where possible
42 | 36.pdf | S4 (PEO+LiTFSI+UiO-66-NH2@SiO2) | polymer_descriptor | Poly_Modulus/ Gpa | filled | 0.5 | PEO | polymer_proxy | general polymer proxy; replace with sample-specific value where possible
43 | 37.pdf | PTN-ZIFP | descriptor | Metal_Polarizability/ Å³ | filled | 7.5 | ZIF-67 parent | web_refcode_and_literature_proxy | Web-derived ZIF-67 parent proxy. ZIF-67 is Co(mIm)2, sod/SOD, CSD refcode candidate GITTOT; several sources cite CCDC 671073. r_min uses 3.4 Å aperture/2 as conservative PLD proxy; S_BET is product/literature proxy and must be replaced by sample-specific BET if available.
43 | 37.pdf | PTN-ZIFP | descriptor | r_min/Å | filled | 1.7 | ZIF-67 parent | web_refcode_and_literature_proxy | Web-derived ZIF-67 parent proxy. ZIF-67 is Co(mIm)2, sod/SOD, CSD refcode candidate GITTOT; several sources cite CCDC 671073. r_min uses 3.4 Å aperture/2 as conservative PLD proxy; S_BET is product/literature proxy and must be replaced by sample-specific BET if available.
43 | 37.pdf | PTN-ZIFP | descriptor | S_BET/ m² g⁻¹ | filled | 1280 | ZIF-67 parent | web_refcode_and_literature_proxy | Web-derived ZIF-67 parent proxy. ZIF-67 is Co(mIm)2, sod/SOD, CSD refcode candidate GITTOT; several sources cite CCDC 671073. r_min uses 3.4 Å aperture/2 as conservative PLD proxy; S_BET is product/literature proxy and must be replaced by sample-specific BET if available.
43 | 37.pdf | PTN-ZIFP | descriptor | OMS_Density / mmol g⁻¹ | filled | 0 | ZIF-67 parent | web_refcode_and_literature_proxy | Web-derived ZIF-67 parent proxy. ZIF-67 is Co(mIm)2, sod/SOD, CSD refcode candidate GITTOT; several sources cite CCDC 671073. r_min uses 3.4 Å aperture/2 as conservative PLD proxy; S_BET is product/literature proxy and must be replaced by sample-specific BET if available.
43 | 37.pdf | PTN-ZIFP | descriptor | Polar_Group_Density | filled | 18.089 | ZIF-67 parent | web_refcode_and_literature_proxy | Web-derived ZIF-67 parent proxy. ZIF-67 is Co(mIm)2, sod/SOD, CSD refcode candidate GITTOT; several sources cite CCDC 671073. r_min uses 3.4 Å aperture/2 as conservative PLD proxy; S_BET is product/literature proxy and must be replaced by sample-specific BET if available.
43 | 37.pdf | PTN-ZIFP | polymer_descriptor | epsilon_rε | filled | 8.4 | PVDF-HFP | polymer_proxy | general PVDF-HFP proxy; composition-dependent
43 | 37.pdf | PTN-ZIFP | polymer_descriptor | Tg / °C | filled | -35 | PVDF-HFP | polymer_proxy | general PVDF-HFP proxy; composition-dependent
43 | 37.pdf | PTN-ZIFP | polymer_descriptor | Crystallinity % | filled | 35 | PVDF-HFP | polymer_proxy | general PVDF-HFP proxy; composition-dependent
43 | 37.pdf | PTN-ZIFP | polymer_descriptor | Donor_Density | filled | 0 | PVDF-HFP | polymer_proxy | general PVDF-HFP proxy; composition-dependent
43 | 37.pdf | PTN-ZIFP | polymer_descriptor | Poly_Modulus/ Gpa | filled | 1 | PVDF-HFP | polymer_proxy | general PVDF-HFP proxy; composition-dependent
43 | 37.pdf | PTN-ZIFP | target | E_Window | filled_or_confirmed | 4.6 | auto_filled_from_extraction_audit_needs_manual_validation | candidate-formulation-local | redox potentials above 4.6 V
44 | 38.pdf | PEO-MOF5% SPE | descriptor | Metal_Polarizability/ Å³ | filled | 6.8 | Al-MOF unresolved | composition_proxy_no_geometry | Metal/formula proxy only. Do not substitute MIL-53(Al) without source confirmation.
44 | 38.pdf | PEO-MOF5% SPE | descriptor | Polar_Group_Density | filled | 18.4216 | Al-MOF unresolved | composition_proxy_no_geometry | Metal/formula proxy only. Do not substitute MIL-53(Al) without source confirmation.
44 | 38.pdf | PEO-MOF5% SPE | polymer_descriptor | epsilon_rε | filled | 5 | PEO | polymer_proxy | general polymer proxy; replace with sample-specific value where possible
44 | 38.pdf | PEO-MOF5% SPE | polymer_descriptor | Tg / °C | filled | -60 | PEO | polymer_proxy | general polymer proxy; replace with sample-specific value where possible
44 | 38.pdf | PEO-MOF5% SPE | polymer_descriptor | Crystallinity % | filled | 50 | PEO | polymer_proxy | general polymer proxy; replace with sample-specific value where possible
44 | 38.pdf | PEO-MOF5% SPE | polymer_descriptor | Donor_Density | filled | 22.6999 | PEO | polymer_proxy | general polymer proxy; replace with sample-specific value where possible
44 | 38.pdf | PEO-MOF5% SPE | polymer_descriptor | Poly_Modulus/ Gpa | filled | 0.5 | PEO | polymer_proxy | general polymer proxy; replace with sample-specific value where possible
44 | 38.pdf | PEO-MOF5% SPE | target | Conductivity_25C | filled_or_confirmed | 0.0209 | auto_filled_from_extraction_audit_needs_manual_validation | candidate | 2.09x10-5 S/cm
45 | 39.pdf | CPE10 | descriptor | Metal_Polarizability/ Å³ | filled | 43.4 | β-CD-MOF parent | uploaded_CIF_computed_proxy | Local uploaded beta-cyclodextrin MOF CIF; guest/counterion/water content may differ from experimental membrane.
45 | 39.pdf | CPE10 | descriptor | r_min/Å | filled | 2.6074 | β-CD-MOF parent | uploaded_CIF_computed_proxy | Local uploaded beta-cyclodextrin MOF CIF; guest/counterion/water content may differ from experimental membrane.
45 | 39.pdf | CPE10 | descriptor | Polar_Group_Density | filled | 29.9648 | β-CD-MOF parent | uploaded_CIF_computed_proxy | Local uploaded beta-cyclodextrin MOF CIF; guest/counterion/water content may differ from experimental membrane.
46 | 40.pdf | UPH-SPE | descriptor | Metal_Polarizability/ Å³ | filled | 17.9 | UiO-66 parent | uploaded_CIF_computed_proxy | Local uploaded parent CIF; grid-derived free-radius proxy filled as r_min pending Zeo++ PLD/2 recalculation. CCDC page reports UiO-66 CSD refcode RUBTAK.
46 | 40.pdf | UPH-SPE | descriptor | r_min/Å | filled | 3.7266 | UiO-66 parent | uploaded_CIF_computed_proxy | Local uploaded parent CIF; grid-derived free-radius proxy filled as r_min pending Zeo++ PLD/2 recalculation. CCDC page reports UiO-66 CSD refcode RUBTAK.
46 | 40.pdf | UPH-SPE | descriptor | Polar_Group_Density | filled | 19.5618 | UiO-66 parent | uploaded_CIF_computed_proxy | Local uploaded parent CIF; grid-derived free-radius proxy filled as r_min pending Zeo++ PLD/2 recalculation. CCDC page reports UiO-66 CSD refcode RUBTAK.
46 | 40.pdf | UPH-SPE | polymer_descriptor | epsilon_rε | filled | 8.4 | PVDF-HFP | polymer_proxy | general PVDF-HFP proxy; composition-dependent
46 | 40.pdf | UPH-SPE | polymer_descriptor | Tg / °C | filled | -35 | PVDF-HFP | polymer_proxy | general PVDF-HFP proxy; composition-dependent
46 | 40.pdf | UPH-SPE | polymer_descriptor | Crystallinity % | filled | 35 | PVDF-HFP | polymer_proxy | general PVDF-HFP proxy; composition-dependent
46 | 40.pdf | UPH-SPE | polymer_descriptor | Donor_Density | filled | 0 | PVDF-HFP | polymer_proxy | general PVDF-HFP proxy; composition-dependent
46 | 40.pdf | UPH-SPE | polymer_descriptor | Poly_Modulus/ Gpa | filled | 1 | PVDF-HFP | polymer_proxy | general PVDF-HFP proxy; composition-dependent
47 | 41.pdf | PPM | descriptor | Metal_Polarizability/ Å³ | filled | 17.9 | UiO-66-NH2 parent | uploaded_CIF_computed_proxy | Local uploaded UiO-66-NH2 parent CIF; functionalization/crosslinking/shell effects not encoded.
47 | 41.pdf | PPM | descriptor | r_min/Å | filled | 3.8537 | UiO-66-NH2 parent | uploaded_CIF_computed_proxy | Local uploaded UiO-66-NH2 parent CIF; functionalization/crosslinking/shell effects not encoded.
47 | 41.pdf | PPM | descriptor | Polar_Group_Density | filled | 21.6629 | UiO-66-NH2 parent | uploaded_CIF_computed_proxy | Local uploaded UiO-66-NH2 parent CIF; functionalization/crosslinking/shell effects not encoded.
47 | 41.pdf | PPM | polymer_descriptor | epsilon_rε | filled | 8.5 | PVDF | polymer_proxy | general PVDF proxy; phase and processing dependent
47 | 41.pdf | PPM | polymer_descriptor | Tg / °C | filled | -35 | PVDF | polymer_proxy | general PVDF proxy; phase and processing dependent
47 | 41.pdf | PPM | polymer_descriptor | Crystallinity % | filled | 50 | PVDF | polymer_proxy | general PVDF proxy; phase and processing dependent
47 | 41.pdf | PPM | polymer_descriptor | Donor_Density | filled | 0 | PVDF | polymer_proxy | general PVDF proxy; phase and processing dependent
47 | 41.pdf | PPM | polymer_descriptor | Poly_Modulus/ Gpa | filled | 1.2 | PVDF | polymer_proxy | general PVDF proxy; phase and processing dependent
47 | 41.pdf | PPM | target | Young_Modulus_GPa | filled_or_confirmed | 16.61 | auto_filled_from_extraction_audit_needs_manual_validation | candidate-formulation-local | Young’s modulus (16.61 GPa
48 | 42.pdf | MMSE-4.5 | descriptor | Metal_Polarizability/ Å³ | filled | 17.9 | UiO-66 parent | uploaded_CIF_computed_proxy | Local uploaded parent CIF; grid-derived free-radius proxy filled as r_min pending Zeo++ PLD/2 recalculation. CCDC page reports UiO-66 CSD refcode RUBTAK.
48 | 42.pdf | MMSE-4.5 | descriptor | r_min/Å | filled | 3.7266 | UiO-66 parent | uploaded_CIF_computed_proxy | Local uploaded parent CIF; grid-derived free-radius proxy filled as r_min pending Zeo++ PLD/2 recalculation. CCDC page reports UiO-66 CSD refcode RUBTAK.
48 | 42.pdf | MMSE-4.5 | descriptor | Polar_Group_Density | filled | 19.5618 | UiO-66 parent | uploaded_CIF_computed_proxy | Local uploaded parent CIF; grid-derived free-radius proxy filled as r_min pending Zeo++ PLD/2 recalculation. CCDC page reports UiO-66 CSD refcode RUBTAK.
48 | 42.pdf | MMSE-4.5 | polymer_descriptor | epsilon_rε | filled | 8.4 | PVDF-HFP | polymer_proxy | general PVDF-HFP proxy; composition-dependent
48 | 42.pdf | MMSE-4.5 | polymer_descriptor | Tg / °C | filled | -35 | PVDF-HFP | polymer_proxy | general PVDF-HFP proxy; composition-dependent
48 | 42.pdf | MMSE-4.5 | polymer_descriptor | Crystallinity % | filled | 35 | PVDF-HFP | polymer_proxy | general PVDF-HFP proxy; composition-dependent
48 | 42.pdf | MMSE-4.5 | polymer_descriptor | Donor_Density | filled | 0 | PVDF-HFP | polymer_proxy | general PVDF-HFP proxy; composition-dependent
48 | 42.pdf | MMSE-4.5 | polymer_descriptor | Poly_Modulus/ Gpa | filled | 1 | PVDF-HFP | polymer_proxy | general PVDF-HFP proxy; composition-dependent
48 | 42.pdf | MMSE-4.5 | target | Conductivity_25C | filled_or_confirmed | 1.1 | auto_filled_from_extraction_audit_needs_manual_validation | candidate | 1.1 mS cm-1
49 | 43.pdf | PAN@MOF@PEO | descriptor | Metal_Polarizability/ Å³ | filled | 6.2 | HKUST-1/Cu-BTC parent | web_refcode_and_literature_proxy | Web proxy: HKUST-1/Cu-BTC refcode FIQCEN; PLD 5.23 Å source gives r_min=2.615 Å. S_BET is a general literature-scale proxy, not sample BET.
49 | 43.pdf | PAN@MOF@PEO | descriptor | r_min/Å | filled | 2.615 | HKUST-1/Cu-BTC parent | web_refcode_and_literature_proxy | Web proxy: HKUST-1/Cu-BTC refcode FIQCEN; PLD 5.23 Å source gives r_min=2.615 Å. S_BET is a general literature-scale proxy, not sample BET.
49 | 43.pdf | PAN@MOF@PEO | descriptor | S_BET/ m² g⁻¹ | filled | 1500 | HKUST-1/Cu-BTC parent | web_refcode_and_literature_proxy | Web proxy: HKUST-1/Cu-BTC refcode FIQCEN; PLD 5.23 Å source gives r_min=2.615 Å. S_BET is a general literature-scale proxy, not sample BET.
49 | 43.pdf | PAN@MOF@PEO | descriptor | OMS_Density / mmol g⁻¹ | filled | 4.9597 | HKUST-1/Cu-BTC parent | web_refcode_and_literature_proxy | Web proxy: HKUST-1/Cu-BTC refcode FIQCEN; PLD 5.23 Å source gives r_min=2.615 Å. S_BET is a general literature-scale proxy, not sample BET.
49 | 43.pdf | PAN@MOF@PEO | descriptor | Polar_Group_Density | filled | 19.8389 | HKUST-1/Cu-BTC parent | web_refcode_and_literature_proxy | Web proxy: HKUST-1/Cu-BTC refcode FIQCEN; PLD 5.23 Å source gives r_min=2.615 Å. S_BET is a general literature-scale proxy, not sample BET.
49 | 43.pdf | PAN@MOF@PEO | target | Conductivity_25C | filled_or_confirmed | 0.0721 | auto_filled_from_extraction_audit_needs_manual_validation | candidate | 7.21 x 10-5 S cm-1
50 | 44.pdf | 15%Cu-MOF/P-Li | descriptor | Metal_Polarizability/ Å³ | filled | 6.2 | Cu-MOF-74/CPO-27-Cu parent | family_formula_and_literature_proxy | Web/literature proxy for MOF-74 open-channel family. Formula/OMS assumes M2(dobdc) with one open metal site per metal after activation.
50 | 44.pdf | 15%Cu-MOF/P-Li | descriptor | r_min/Å | filled | 5.5 | Cu-MOF-74/CPO-27-Cu parent | family_formula_and_literature_proxy | Web/literature proxy for MOF-74 open-channel family. Formula/OMS assumes M2(dobdc) with one open metal site per metal after activation.
50 | 44.pdf | 15%Cu-MOF/P-Li | descriptor | S_BET/ m² g⁻¹ | filled | 1000 | Cu-MOF-74/CPO-27-Cu parent | family_formula_and_literature_proxy | Web/literature proxy for MOF-74 open-channel family. Formula/OMS assumes M2(dobdc) with one open metal site per metal after activation.
50 | 44.pdf | 15%Cu-MOF/P-Li | descriptor | OMS_Density / mmol g⁻¹ | filled | 6.2268 | Cu-MOF-74/CPO-27-Cu parent | family_formula_and_literature_proxy | Web/literature proxy for MOF-74 open-channel family. Formula/OMS assumes M2(dobdc) with one open metal site per metal after activation.
50 | 44.pdf | 15%Cu-MOF/P-Li | descriptor | Polar_Group_Density | filled | 18.6805 | Cu-MOF-74/CPO-27-Cu parent | family_formula_and_literature_proxy | Web/literature proxy for MOF-74 open-channel family. Formula/OMS assumes M2(dobdc) with one open metal site per metal after activation.
50 | 44.pdf | 15%Cu-MOF/P-Li | polymer_descriptor | epsilon_rε | filled | 5 | PEO | polymer_proxy | general polymer proxy; replace with sample-specific value where possible
50 | 44.pdf | 15%Cu-MOF/P-Li | polymer_descriptor | Tg / °C | filled | -60 | PEO | polymer_proxy | general polymer proxy; replace with sample-specific value where possible
50 | 44.pdf | 15%Cu-MOF/P-Li | polymer_descriptor | Crystallinity % | filled | 50 | PEO | polymer_proxy | general polymer proxy; replace with sample-specific value where possible
50 | 44.pdf | 15%Cu-MOF/P-Li | polymer_descriptor | Donor_Density | filled | 22.6999 | PEO | polymer_proxy | general polymer proxy; replace with sample-specific value where possible
50 | 44.pdf | 15%Cu-MOF/P-Li | polymer_descriptor | Poly_Modulus/ Gpa | filled | 0.5 | PEO | polymer_proxy | general polymer proxy; replace with sample-specific value where possible
50 | 44.pdf | 15%Cu-MOF/P-Li | target | Elongation_percent | filled_or_confirmed | 15 | auto_filled_from_extraction_audit_needs_manual_validation | candidate-formulation-local | 15% Cu-MOF/P-Li. (d) The stress-strain
51 | 45.pdf | PHM21-IL | descriptor | Metal_Polarizability/ Å³ | filled | 17.9 | UiO-66 parent | uploaded_CIF_computed_proxy | Local uploaded parent CIF; grid-derived free-radius proxy filled as r_min pending Zeo++ PLD/2 recalculation. CCDC page reports UiO-66 CSD refcode RUBTAK.
51 | 45.pdf | PHM21-IL | descriptor | r_min/Å | filled | 3.7266 | UiO-66 parent | uploaded_CIF_computed_proxy | Local uploaded parent CIF; grid-derived free-radius proxy filled as r_min pending Zeo++ PLD/2 recalculation. CCDC page reports UiO-66 CSD refcode RUBTAK.
51 | 45.pdf | PHM21-IL | descriptor | Polar_Group_Density | filled | 19.5618 | UiO-66 parent | uploaded_CIF_computed_proxy | Local uploaded parent CIF; grid-derived free-radius proxy filled as r_min pending Zeo++ PLD/2 recalculation. CCDC page reports UiO-66 CSD refcode RUBTAK.
51 | 45.pdf | PHM21-IL | polymer_descriptor | epsilon_rε | filled | 8.4 | PVDF-HFP | polymer_proxy | general PVDF-HFP proxy; composition-dependent
51 | 45.pdf | PHM21-IL | polymer_descriptor | Tg / °C | filled | -35 | PVDF-HFP | polymer_proxy | general PVDF-HFP proxy; composition-dependent
51 | 45.pdf | PHM21-IL | polymer_descriptor | Crystallinity % | filled | 35 | PVDF-HFP | polymer_proxy | general PVDF-HFP proxy; composition-dependent
51 | 45.pdf | PHM21-IL | polymer_descriptor | Donor_Density | filled | 0 | PVDF-HFP | polymer_proxy | general PVDF-HFP proxy; composition-dependent
51 | 45.pdf | PHM21-IL | polymer_descriptor | Poly_Modulus/ Gpa | filled | 1 | PVDF-HFP | polymer_proxy | general PVDF-HFP proxy; composition-dependent
52 | 46.pdf | ZIF-67@CF/PEO-SN | descriptor | Metal_Polarizability/ Å³ | filled | 7.5 | ZIF-67 parent | web_refcode_and_literature_proxy | Web-derived ZIF-67 parent proxy. ZIF-67 is Co(mIm)2, sod/SOD, CSD refcode candidate GITTOT; several sources cite CCDC 671073. r_min uses 3.4 Å aperture/2 as conservative PLD proxy; S_BET is product/literature proxy and must be replaced by sample-specific BET if available.
52 | 46.pdf | ZIF-67@CF/PEO-SN | descriptor | r_min/Å | filled | 1.7 | ZIF-67 parent | web_refcode_and_literature_proxy | Web-derived ZIF-67 parent proxy. ZIF-67 is Co(mIm)2, sod/SOD, CSD refcode candidate GITTOT; several sources cite CCDC 671073. r_min uses 3.4 Å aperture/2 as conservative PLD proxy; S_BET is product/literature proxy and must be replaced by sample-specific BET if available.
52 | 46.pdf | ZIF-67@CF/PEO-SN | descriptor | S_BET/ m² g⁻¹ | filled | 1280 | ZIF-67 parent | web_refcode_and_literature_proxy | Web-derived ZIF-67 parent proxy. ZIF-67 is Co(mIm)2, sod/SOD, CSD refcode candidate GITTOT; several sources cite CCDC 671073. r_min uses 3.4 Å aperture/2 as conservative PLD proxy; S_BET is product/literature proxy and must be replaced by sample-specific BET if available.
52 | 46.pdf | ZIF-67@CF/PEO-SN | descriptor | OMS_Density / mmol g⁻¹ | filled | 0 | ZIF-67 parent | web_refcode_and_literature_proxy | Web-derived ZIF-67 parent proxy. ZIF-67 is Co(mIm)2, sod/SOD, CSD refcode candidate GITTOT; several sources cite CCDC 671073. r_min uses 3.4 Å aperture/2 as conservative PLD proxy; S_BET is product/literature proxy and must be replaced by sample-specific BET if available.
52 | 46.pdf | ZIF-67@CF/PEO-SN | descriptor | Polar_Group_Density | filled | 18.089 | ZIF-67 parent | web_refcode_and_literature_proxy | Web-derived ZIF-67 parent proxy. ZIF-67 is Co(mIm)2, sod/SOD, CSD refcode candidate GITTOT; several sources cite CCDC 671073. r_min uses 3.4 Å aperture/2 as conservative PLD proxy; S_BET is product/literature proxy and must be replaced by sample-specific BET if available.
52 | 46.pdf | ZIF-67@CF/PEO-SN | polymer_descriptor | epsilon_rε | filled | 5 | PEO | polymer_proxy | general polymer proxy; replace with sample-specific value where possible
52 | 46.pdf | ZIF-67@CF/PEO-SN | polymer_descriptor | Tg / °C | filled | -60 | PEO | polymer_proxy | general polymer proxy; replace with sample-specific value where possible
52 | 46.pdf | ZIF-67@CF/PEO-SN | polymer_descriptor | Crystallinity % | filled | 50 | PEO | polymer_proxy | general polymer proxy; replace with sample-specific value where possible
52 | 46.pdf | ZIF-67@CF/PEO-SN | polymer_descriptor | Donor_Density | filled | 22.6999 | PEO | polymer_proxy | general polymer proxy; replace with sample-specific value where possible
52 | 46.pdf | ZIF-67@CF/PEO-SN | polymer_descriptor | Poly_Modulus/ Gpa | filled | 0.5 | PEO | polymer_proxy | general polymer proxy; replace with sample-specific value where possible
53 | 47.pdf | PVEM | descriptor | Metal_Polarizability/ Å³ | filled | 17.9 | UiO-66 parent | uploaded_CIF_computed_proxy | Local uploaded parent CIF; grid-derived free-radius proxy filled as r_min pending Zeo++ PLD/2 recalculation. CCDC page reports UiO-66 CSD refcode RUBTAK.
53 | 47.pdf | PVEM | descriptor | r_min/Å | filled | 3.7266 | UiO-66 parent | uploaded_CIF_computed_proxy | Local uploaded parent CIF; grid-derived free-radius proxy filled as r_min pending Zeo++ PLD/2 recalculation. CCDC page reports UiO-66 CSD refcode RUBTAK.
53 | 47.pdf | PVEM | descriptor | Polar_Group_Density | filled | 19.5618 | UiO-66 parent | uploaded_CIF_computed_proxy | Local uploaded parent CIF; grid-derived free-radius proxy filled as r_min pending Zeo++ PLD/2 recalculation. CCDC page reports UiO-66 CSD refcode RUBTAK.
53 | 47.pdf | PVEM | target | Conductivity_25C | filled_or_confirmed | 0.68 | auto_filled_from_extraction_audit_needs_manual_validation | candidate-RT/25C | 0.68 mS cm-1
54 | 50.pdf | CPE-5 | descriptor | Metal_Polarizability/ Å³ | filled | 6.2 | HKUST-1/Cu-BTC parent | web_refcode_and_literature_proxy | Web proxy: HKUST-1/Cu-BTC refcode FIQCEN; PLD 5.23 Å source gives r_min=2.615 Å. S_BET is a general literature-scale proxy, not sample BET.
54 | 50.pdf | CPE-5 | descriptor | r_min/Å | filled | 2.615 | HKUST-1/Cu-BTC parent | web_refcode_and_literature_proxy | Web proxy: HKUST-1/Cu-BTC refcode FIQCEN; PLD 5.23 Å source gives r_min=2.615 Å. S_BET is a general literature-scale proxy, not sample BET.
54 | 50.pdf | CPE-5 | descriptor | S_BET/ m² g⁻¹ | filled | 1500 | HKUST-1/Cu-BTC parent | web_refcode_and_literature_proxy | Web proxy: HKUST-1/Cu-BTC refcode FIQCEN; PLD 5.23 Å source gives r_min=2.615 Å. S_BET is a general literature-scale proxy, not sample BET.
54 | 50.pdf | CPE-5 | descriptor | OMS_Density / mmol g⁻¹ | filled | 4.9597 | HKUST-1/Cu-BTC parent | web_refcode_and_literature_proxy | Web proxy: HKUST-1/Cu-BTC refcode FIQCEN; PLD 5.23 Å source gives r_min=2.615 Å. S_BET is a general literature-scale proxy, not sample BET.
54 | 50.pdf | CPE-5 | descriptor | Polar_Group_Density | filled | 19.8389 | HKUST-1/Cu-BTC parent | web_refcode_and_literature_proxy | Web proxy: HKUST-1/Cu-BTC refcode FIQCEN; PLD 5.23 Å source gives r_min=2.615 Å. S_BET is a general literature-scale proxy, not sample BET.
54 | 50.pdf | CPE-5 | target | Conductivity_25C | filled_or_confirmed | 0.046 | auto_filled_from_extraction_audit_needs_manual_validation | candidate | 4.6 x 10-5 S cm-1
55 | 51.pdf | Auto_best_formulation | descriptor | Metal_Polarizability/ Å³ | filled | 5.75 | MOF-5 parent | uploaded_CIF_computed_proxy | Local uploaded MOF-5/IRMOF-1 CIF. Grid proxy is not a replacement for Zeo++ PLD/ASA.
55 | 51.pdf | Auto_best_formulation | descriptor | r_min/Å | filled | 6.3946 | MOF-5 parent | uploaded_CIF_computed_proxy | Local uploaded MOF-5/IRMOF-1 CIF. Grid proxy is not a replacement for Zeo++ PLD/ASA.
55 | 51.pdf | Auto_best_formulation | descriptor | Polar_Group_Density | filled | 16.886 | MOF-5 parent | uploaded_CIF_computed_proxy | Local uploaded MOF-5/IRMOF-1 CIF. Grid proxy is not a replacement for Zeo++ PLD/ASA.
57 | 54.pdf | PEGDA | descriptor | Metal_Polarizability/ Å³ | filled | 17.9 | UiO-66 parent | uploaded_CIF_computed_proxy | Local uploaded parent CIF; grid-derived free-radius proxy filled as r_min pending Zeo++ PLD/2 recalculation. CCDC page reports UiO-66 CSD refcode RUBTAK.
57 | 54.pdf | PEGDA | descriptor | r_min/Å | filled | 3.7266 | UiO-66 parent | uploaded_CIF_computed_proxy | Local uploaded parent CIF; grid-derived free-radius proxy filled as r_min pending Zeo++ PLD/2 recalculation. CCDC page reports UiO-66 CSD refcode RUBTAK.
57 | 54.pdf | PEGDA | descriptor | Polar_Group_Density | filled | 19.5618 | UiO-66 parent | uploaded_CIF_computed_proxy | Local uploaded parent CIF; grid-derived free-radius proxy filled as r_min pending Zeo++ PLD/2 recalculation. CCDC page reports UiO-66 CSD refcode RUBTAK.
59 | 59.pdf | PVDF-HFP | polymer_descriptor | epsilon_rε | filled | 8.4 | PVDF-HFP | polymer_proxy | general PVDF-HFP proxy; composition-dependent
59 | 59.pdf | PVDF-HFP | polymer_descriptor | Tg / °C | filled | -35 | PVDF-HFP | polymer_proxy | general PVDF-HFP proxy; composition-dependent
59 | 59.pdf | PVDF-HFP | polymer_descriptor | Crystallinity % | filled | 35 | PVDF-HFP | polymer_proxy | general PVDF-HFP proxy; composition-dependent
59 | 59.pdf | PVDF-HFP | polymer_descriptor | Donor_Density | filled | 0 | PVDF-HFP | polymer_proxy | general PVDF-HFP proxy; composition-dependent
59 | 59.pdf | PVDF-HFP | polymer_descriptor | Poly_Modulus/ Gpa | filled | 1 | PVDF-HFP | polymer_proxy | general PVDF-HFP proxy; composition-dependent
59 | 59.pdf | PVDF-HFP | target | Conductivity_25C | filled_or_confirmed | 0.527 | auto_filled_from_extraction_audit_needs_manual_validation | candidate | 5.27 x 10-4 S cm-1
62 | 62.pdf | IL@MOF | descriptor | Metal_Polarizability/ Å³ | filled | 5.75 | MOF-5 parent | uploaded_CIF_computed_proxy | Local uploaded MOF-5/IRMOF-1 CIF. Grid proxy is not a replacement for Zeo++ PLD/ASA.
62 | 62.pdf | IL@MOF | descriptor | r_min/Å | filled | 6.3946 | MOF-5 parent | uploaded_CIF_computed_proxy | Local uploaded MOF-5/IRMOF-1 CIF. Grid proxy is not a replacement for Zeo++ PLD/ASA.
62 | 62.pdf | IL@MOF | descriptor | Polar_Group_Density | filled | 16.886 | MOF-5 parent | uploaded_CIF_computed_proxy | Local uploaded MOF-5/IRMOF-1 CIF. Grid proxy is not a replacement for Zeo++ PLD/ASA.
62 | 62.pdf | IL@MOF | polymer_descriptor | epsilon_rε | filled | 4.2 | PAN | polymer_proxy | general PAN proxy; processing dependent
62 | 62.pdf | IL@MOF | polymer_descriptor | Tg / °C | filled | 95 | PAN | polymer_proxy | general PAN proxy; processing dependent
62 | 62.pdf | IL@MOF | polymer_descriptor | Crystallinity % | filled | 40 | PAN | polymer_proxy | general PAN proxy; processing dependent
62 | 62.pdf | IL@MOF | polymer_descriptor | Donor_Density | filled | 18.8452 | PAN | polymer_proxy | general PAN proxy; processing dependent
62 | 62.pdf | IL@MOF | polymer_descriptor | Poly_Modulus/ Gpa | filled | 2.5 | PAN | polymer_proxy | general PAN proxy; processing dependent
62 | 62.pdf | IL@MOF | target | Conductivity_25C | filled_or_confirmed | 0.3 | auto_filled_from_extraction_audit_needs_manual_validation | candidate | 3.0 x 10-4 S cm-1
63 | 63.pdf | MOF- | descriptor | Metal_Polarizability/ Å³ | filled | 5.75 | MOF-5 parent | uploaded_CIF_computed_proxy | Local uploaded MOF-5/IRMOF-1 CIF. Grid proxy is not a replacement for Zeo++ PLD/ASA.
63 | 63.pdf | MOF- | descriptor | r_min/Å | filled | 6.3946 | MOF-5 parent | uploaded_CIF_computed_proxy | Local uploaded MOF-5/IRMOF-1 CIF. Grid proxy is not a replacement for Zeo++ PLD/ASA.
63 | 63.pdf | MOF- | descriptor | Polar_Group_Density | filled | 16.886 | MOF-5 parent | uploaded_CIF_computed_proxy | Local uploaded MOF-5/IRMOF-1 CIF. Grid proxy is not a replacement for Zeo++ PLD/ASA.
63 | 63.pdf | MOF- | polymer_descriptor | epsilon_rε | filled | 4.2 | PAN | polymer_proxy | general PAN proxy; processing dependent
63 | 63.pdf | MOF- | polymer_descriptor | Tg / °C | filled | 95 | PAN | polymer_proxy | general PAN proxy; processing dependent
63 | 63.pdf | MOF- | polymer_descriptor | Crystallinity % | filled | 40 | PAN | polymer_proxy | general PAN proxy; processing dependent
63 | 63.pdf | MOF- | polymer_descriptor | Donor_Density | filled | 18.8452 | PAN | polymer_proxy | general PAN proxy; processing dependent
63 | 63.pdf | MOF- | polymer_descriptor | Poly_Modulus/ Gpa | filled | 2.5 | PAN | polymer_proxy | general PAN proxy; processing dependent
64 | 64.pdf | FSI | descriptor | Metal_Polarizability/ Å³ | filled | 17.9 | UiO-66 parent | uploaded_CIF_computed_proxy | Local uploaded parent CIF; grid-derived free-radius proxy filled as r_min pending Zeo++ PLD/2 recalculation. CCDC page reports UiO-66 CSD refcode RUBTAK.
64 | 64.pdf | FSI | descriptor | r_min/Å | filled | 3.7266 | UiO-66 parent | uploaded_CIF_computed_proxy | Local uploaded parent CIF; grid-derived free-radius proxy filled as r_min pending Zeo++ PLD/2 recalculation. CCDC page reports UiO-66 CSD refcode RUBTAK.
64 | 64.pdf | FSI | descriptor | Polar_Group_Density | filled | 19.5618 | UiO-66 parent | uploaded_CIF_computed_proxy | Local uploaded parent CIF; grid-derived free-radius proxy filled as r_min pending Zeo++ PLD/2 recalculation. CCDC page reports UiO-66 CSD refcode RUBTAK.
66 | 68.pdf | Auto_best_formulation | descriptor | Metal_Polarizability/ Å³ | filled | 5.75 | MOF-5 parent | uploaded_CIF_computed_proxy | Local uploaded MOF-5/IRMOF-1 CIF. Grid proxy is not a replacement for Zeo++ PLD/ASA.
66 | 68.pdf | Auto_best_formulation | descriptor | r_min/Å | filled | 6.3946 | MOF-5 parent | uploaded_CIF_computed_proxy | Local uploaded MOF-5/IRMOF-1 CIF. Grid proxy is not a replacement for Zeo++ PLD/ASA.
66 | 68.pdf | Auto_best_formulation | descriptor | Polar_Group_Density | filled | 16.886 | MOF-5 parent | uploaded_CIF_computed_proxy | Local uploaded MOF-5/IRMOF-1 CIF. Grid proxy is not a replacement for Zeo++ PLD/ASA.
66 | 68.pdf | Auto_best_formulation | polymer_descriptor | epsilon_rε | filled | 8.4 | PVDF-HFP | polymer_proxy | general PVDF-HFP proxy; composition-dependent
66 | 68.pdf | Auto_best_formulation | polymer_descriptor | Tg / °C | filled | -35 | PVDF-HFP | polymer_proxy | general PVDF-HFP proxy; composition-dependent
66 | 68.pdf | Auto_best_formulation | polymer_descriptor | Crystallinity % | filled | 35 | PVDF-HFP | polymer_proxy | general PVDF-HFP proxy; composition-dependent
66 | 68.pdf | Auto_best_formulation | polymer_descriptor | Donor_Density | filled | 0 | PVDF-HFP | polymer_proxy | general PVDF-HFP proxy; composition-dependent
66 | 68.pdf | Auto_best_formulation | polymer_descriptor | Poly_Modulus/ Gpa | filled | 1 | PVDF-HFP | polymer_proxy | general PVDF-HFP proxy; composition-dependent
67 | 69.pdf | Auto_best_formulation | descriptor | Metal_Polarizability/ Å³ | filled | 17.9 | UiO-66 parent | uploaded_CIF_computed_proxy | Local uploaded parent CIF; grid-derived free-radius proxy filled as r_min pending Zeo++ PLD/2 recalculation. CCDC page reports UiO-66 CSD refcode RUBTAK.
67 | 69.pdf | Auto_best_formulation | descriptor | r_min/Å | filled | 3.7266 | UiO-66 parent | uploaded_CIF_computed_proxy | Local uploaded parent CIF; grid-derived free-radius proxy filled as r_min pending Zeo++ PLD/2 recalculation. CCDC page reports UiO-66 CSD refcode RUBTAK.
67 | 69.pdf | Auto_best_formulation | descriptor | Polar_Group_Density | filled | 19.5618 | UiO-66 parent | uploaded_CIF_computed_proxy | Local uploaded parent CIF; grid-derived free-radius proxy filled as r_min pending Zeo++ PLD/2 recalculation. CCDC page reports UiO-66 CSD refcode RUBTAK.
68 | 70.pdf | ZIF | descriptor | Metal_Polarizability/ Å³ | filled | 5.75 | ZIF-8 parent | uploaded_CIF_computed_proxy | Local uploaded ZIF-8 CIF; Nature Communications source reports 11.6 Å cages and ca. 3.4 Å 6MR aperture; grid proxy captures cavity radius, not PLD/2.
68 | 70.pdf | ZIF | descriptor | r_min/Å | filled | 5.231 | ZIF-8 parent | uploaded_CIF_computed_proxy | Local uploaded ZIF-8 CIF; Nature Communications source reports 11.6 Å cages and ca. 3.4 Å 6MR aperture; grid proxy captures cavity radius, not PLD/2.
68 | 70.pdf | ZIF | descriptor | Polar_Group_Density | filled | 17.5765 | ZIF-8 parent | uploaded_CIF_computed_proxy | Local uploaded ZIF-8 CIF; Nature Communications source reports 11.6 Å cages and ca. 3.4 Å 6MR aperture; grid proxy captures cavity radius, not PLD/2.
69 | 71.pdf | MOF-based | descriptor | Metal_Polarizability/ Å³ | filled | 5.75 | ZIF-8 parent | uploaded_CIF_computed_proxy | Local uploaded ZIF-8 CIF; Nature Communications source reports 11.6 Å cages and ca. 3.4 Å 6MR aperture; grid proxy captures cavity radius, not PLD/2.
69 | 71.pdf | MOF-based | descriptor | r_min/Å | filled | 5.231 | ZIF-8 parent | uploaded_CIF_computed_proxy | Local uploaded ZIF-8 CIF; Nature Communications source reports 11.6 Å cages and ca. 3.4 Å 6MR aperture; grid proxy captures cavity radius, not PLD/2.
69 | 71.pdf | MOF-based | descriptor | Polar_Group_Density | filled | 17.5765 | ZIF-8 parent | uploaded_CIF_computed_proxy | Local uploaded ZIF-8 CIF; Nature Communications source reports 11.6 Å cages and ca. 3.4 Å 6MR aperture; grid proxy captures cavity radius, not PLD/2.
69 | 71.pdf | MOF-based | polymer_descriptor | epsilon_rε | filled | 4.2 | PAN | polymer_proxy | general PAN proxy; processing dependent
69 | 71.pdf | MOF-based | polymer_descriptor | Tg / °C | filled | 95 | PAN | polymer_proxy | general PAN proxy; processing dependent
69 | 71.pdf | MOF-based | polymer_descriptor | Crystallinity % | filled | 40 | PAN | polymer_proxy | general PAN proxy; processing dependent
69 | 71.pdf | MOF-based | polymer_descriptor | Donor_Density | filled | 18.8452 | PAN | polymer_proxy | general PAN proxy; processing dependent
69 | 71.pdf | MOF-based | polymer_descriptor | Poly_Modulus/ Gpa | filled | 2.5 | PAN | polymer_proxy | general PAN proxy; processing dependent
70 | 72.pdf | F-MOFs | descriptor | Metal_Polarizability/ Å³ | filled | 5.75 | ZIF-8 parent | uploaded_CIF_computed_proxy | Local uploaded ZIF-8 CIF; Nature Communications source reports 11.6 Å cages and ca. 3.4 Å 6MR aperture; grid proxy captures cavity radius, not PLD/2.
70 | 72.pdf | F-MOFs | descriptor | r_min/Å | filled | 5.231 | ZIF-8 parent | uploaded_CIF_computed_proxy | Local uploaded ZIF-8 CIF; Nature Communications source reports 11.6 Å cages and ca. 3.4 Å 6MR aperture; grid proxy captures cavity radius, not PLD/2.
70 | 72.pdf | F-MOFs | descriptor | Polar_Group_Density | filled | 17.5765 | ZIF-8 parent | uploaded_CIF_computed_proxy | Local uploaded ZIF-8 CIF; Nature Communications source reports 11.6 Å cages and ca. 3.4 Å 6MR aperture; grid proxy captures cavity radius, not PLD/2.
70 | 72.pdf | F-MOFs | target | Conductivity_25C | filled_or_confirmed | 1.27 | auto_filled_from_extraction_audit_needs_manual_validation | candidate-RT/25C | 1.27 x 10-3 S cm-1
71 | 74.pdf | HSE | polymer_descriptor | epsilon_rε | filled | 8.4 | PVDF-HFP | polymer_proxy | general PVDF-HFP proxy; composition-dependent
71 | 74.pdf | HSE | polymer_descriptor | Tg / °C | filled | -35 | PVDF-HFP | polymer_proxy | general PVDF-HFP proxy; composition-dependent
71 | 74.pdf | HSE | polymer_descriptor | Crystallinity % | filled | 35 | PVDF-HFP | polymer_proxy | general PVDF-HFP proxy; composition-dependent
71 | 74.pdf | HSE | polymer_descriptor | Donor_Density | filled | 0 | PVDF-HFP | polymer_proxy | general PVDF-HFP proxy; composition-dependent
71 | 74.pdf | HSE | polymer_descriptor | Poly_Modulus/ Gpa | filled | 1 | PVDF-HFP | polymer_proxy | general PVDF-HFP proxy; composition-dependent
73 | 79.pdf | SSE | descriptor | Metal_Polarizability/ Å³ | filled | 6.2 | HKUST-1/Cu-BTC parent | web_refcode_and_literature_proxy | Web proxy: HKUST-1/Cu-BTC refcode FIQCEN; PLD 5.23 Å source gives r_min=2.615 Å. S_BET is a general literature-scale proxy, not sample BET.
73 | 79.pdf | SSE | descriptor | r_min/Å | filled | 2.615 | HKUST-1/Cu-BTC parent | web_refcode_and_literature_proxy | Web proxy: HKUST-1/Cu-BTC refcode FIQCEN; PLD 5.23 Å source gives r_min=2.615 Å. S_BET is a general literature-scale proxy, not sample BET.
73 | 79.pdf | SSE | descriptor | S_BET/ m² g⁻¹ | filled | 1500 | HKUST-1/Cu-BTC parent | web_refcode_and_literature_proxy | Web proxy: HKUST-1/Cu-BTC refcode FIQCEN; PLD 5.23 Å source gives r_min=2.615 Å. S_BET is a general literature-scale proxy, not sample BET.
73 | 79.pdf | SSE | descriptor | OMS_Density / mmol g⁻¹ | filled | 4.9597 | HKUST-1/Cu-BTC parent | web_refcode_and_literature_proxy | Web proxy: HKUST-1/Cu-BTC refcode FIQCEN; PLD 5.23 Å source gives r_min=2.615 Å. S_BET is a general literature-scale proxy, not sample BET.
73 | 79.pdf | SSE | descriptor | Polar_Group_Density | filled | 19.8389 | HKUST-1/Cu-BTC parent | web_refcode_and_literature_proxy | Web proxy: HKUST-1/Cu-BTC refcode FIQCEN; PLD 5.23 Å source gives r_min=2.615 Å. S_BET is a general literature-scale proxy, not sample BET.
75 | 81.pdf | MOF-BZN | descriptor | Metal_Polarizability/ Å³ | filled | 17.9 | UiO-66 parent | uploaded_CIF_computed_proxy | Local uploaded parent CIF; grid-derived free-radius proxy filled as r_min pending Zeo++ PLD/2 recalculation. CCDC page reports UiO-66 CSD refcode RUBTAK.
75 | 81.pdf | MOF-BZN | descriptor | r_min/Å | filled | 3.7266 | UiO-66 parent | uploaded_CIF_computed_proxy | Local uploaded parent CIF; grid-derived free-radius proxy filled as r_min pending Zeo++ PLD/2 recalculation. CCDC page reports UiO-66 CSD refcode RUBTAK.
75 | 81.pdf | MOF-BZN | descriptor | Polar_Group_Density | filled | 19.5618 | UiO-66 parent | uploaded_CIF_computed_proxy | Local uploaded parent CIF; grid-derived free-radius proxy filled as r_min pending Zeo++ PLD/2 recalculation. CCDC page reports UiO-66 CSD refcode RUBTAK.
75 | 81.pdf | MOF-BZN | target | Li_Transfer | filled_or_confirmed | 1 | auto_filled_from_extraction_audit_needs_manual_validation | candidate-formulation-local | 1) with introduced MCOs, suggesting that Li+
76 | 82.pdf | PEO/MOFs-NH2 | descriptor | Metal_Polarizability/ Å³ | filled | 7.95 | CoFe-BDC 2D unresolved | composition_proxy_no_geometry | Metal/formula proxy only; exact 2D CoFe-BDC functionalized model/CIF is absent.
76 | 82.pdf | PEO/MOFs-NH2 | descriptor | Polar_Group_Density | filled | 18.0583 | CoFe-BDC 2D unresolved | composition_proxy_no_geometry | Metal/formula proxy only; exact 2D CoFe-BDC functionalized model/CIF is absent.
76 | 82.pdf | PEO/MOFs-NH2 | polymer_descriptor | epsilon_rε | filled | 5 | PEO | polymer_proxy | general polymer proxy; replace with sample-specific value where possible
76 | 82.pdf | PEO/MOFs-NH2 | polymer_descriptor | Tg / °C | filled | -60 | PEO | polymer_proxy | general polymer proxy; replace with sample-specific value where possible
76 | 82.pdf | PEO/MOFs-NH2 | polymer_descriptor | Crystallinity % | filled | 50 | PEO | polymer_proxy | general polymer proxy; replace with sample-specific value where possible
76 | 82.pdf | PEO/MOFs-NH2 | polymer_descriptor | Donor_Density | filled | 22.6999 | PEO | polymer_proxy | general polymer proxy; replace with sample-specific value where possible
76 | 82.pdf | PEO/MOFs-NH2 | polymer_descriptor | Poly_Modulus/ Gpa | filled | 0.5 | PEO | polymer_proxy | general polymer proxy; replace with sample-specific value where possible
77 | 83.pdf | PEO- | descriptor | Metal_Polarizability/ Å³ | filled | 17.9 | MOF-808 parent | uploaded_CIF_computed_proxy | Local uploaded MOF-808 CIF; source confirms MOF-808 CCDC 1002672/BOHWUS; grid proxy pending Zeo++.
77 | 83.pdf | PEO- | descriptor | r_min/Å | filled | 5.7546 | MOF-808 parent | uploaded_CIF_computed_proxy | Local uploaded MOF-808 CIF; source confirms MOF-808 CCDC 1002672/BOHWUS; grid proxy pending Zeo++.
77 | 83.pdf | PEO- | descriptor | Polar_Group_Density | filled | 28.5906 | MOF-808 parent | uploaded_CIF_computed_proxy | Local uploaded MOF-808 CIF; source confirms MOF-808 CCDC 1002672/BOHWUS; grid proxy pending Zeo++.
78 | 86.pdf | UIO | descriptor | Metal_Polarizability/ Å³ | filled | 17.9 | UiO-66 parent | uploaded_CIF_computed_proxy | Local uploaded parent CIF; grid-derived free-radius proxy filled as r_min pending Zeo++ PLD/2 recalculation. CCDC page reports UiO-66 CSD refcode RUBTAK.
78 | 86.pdf | UIO | descriptor | r_min/Å | filled | 3.7266 | UiO-66 parent | uploaded_CIF_computed_proxy | Local uploaded parent CIF; grid-derived free-radius proxy filled as r_min pending Zeo++ PLD/2 recalculation. CCDC page reports UiO-66 CSD refcode RUBTAK.
78 | 86.pdf | UIO | descriptor | Polar_Group_Density | filled | 19.5618 | UiO-66 parent | uploaded_CIF_computed_proxy | Local uploaded parent CIF; grid-derived free-radius proxy filled as r_min pending Zeo++ PLD/2 recalculation. CCDC page reports UiO-66 CSD refcode RUBTAK.
79 | 87.pdf | SPE16 | descriptor | Metal_Polarizability/ Å³ | filled | 5.75 | MOF-5 parent | uploaded_CIF_computed_proxy | Local uploaded MOF-5/IRMOF-1 CIF. Grid proxy is not a replacement for Zeo++ PLD/ASA.
79 | 87.pdf | SPE16 | descriptor | r_min/Å | filled | 6.3946 | MOF-5 parent | uploaded_CIF_computed_proxy | Local uploaded MOF-5/IRMOF-1 CIF. Grid proxy is not a replacement for Zeo++ PLD/ASA.
79 | 87.pdf | SPE16 | descriptor | Polar_Group_Density | filled | 16.886 | MOF-5 parent | uploaded_CIF_computed_proxy | Local uploaded MOF-5/IRMOF-1 CIF. Grid proxy is not a replacement for Zeo++ PLD/ASA.
79 | 87.pdf | SPE16 | polymer_descriptor | epsilon_rε | filled | 5 | PEO | polymer_proxy | general polymer proxy; replace with sample-specific value where possible
79 | 87.pdf | SPE16 | polymer_descriptor | Tg / °C | filled | -60 | PEO | polymer_proxy | general polymer proxy; replace with sample-specific value where possible
79 | 87.pdf | SPE16 | polymer_descriptor | Crystallinity % | filled | 50 | PEO | polymer_proxy | general polymer proxy; replace with sample-specific value where possible
79 | 87.pdf | SPE16 | polymer_descriptor | Donor_Density | filled | 22.6999 | PEO | polymer_proxy | general polymer proxy; replace with sample-specific value where possible
79 | 87.pdf | SPE16 | polymer_descriptor | Poly_Modulus/ Gpa | filled | 0.5 | PEO | polymer_proxy | general polymer proxy; replace with sample-specific value where possible
79 | 87.pdf | SPE16 | target | Li_Transfer | filled_or_confirmed | 1 | auto_filled_from_extraction_audit_needs_manual_validation | candidate-formulation-local | t Li+ con­ ductivity (will be discussed later), SPE1
80 | 93.pdf | TFSI | descriptor | Metal_Polarizability/ Å³ | filled | 6.2 | HKUST-1/Cu-BTC parent | web_refcode_and_literature_proxy | Web proxy: HKUST-1/Cu-BTC refcode FIQCEN; PLD 5.23 Å source gives r_min=2.615 Å. S_BET is a general literature-scale proxy, not sample BET.
80 | 93.pdf | TFSI | descriptor | r_min/Å | filled | 2.615 | HKUST-1/Cu-BTC parent | web_refcode_and_literature_proxy | Web proxy: HKUST-1/Cu-BTC refcode FIQCEN; PLD 5.23 Å source gives r_min=2.615 Å. S_BET is a general literature-scale proxy, not sample BET.
80 | 93.pdf | TFSI | descriptor | S_BET/ m² g⁻¹ | filled | 1500 | HKUST-1/Cu-BTC parent | web_refcode_and_literature_proxy | Web proxy: HKUST-1/Cu-BTC refcode FIQCEN; PLD 5.23 Å source gives r_min=2.615 Å. S_BET is a general literature-scale proxy, not sample BET.
80 | 93.pdf | TFSI | descriptor | OMS_Density / mmol g⁻¹ | filled | 4.9597 | HKUST-1/Cu-BTC parent | web_refcode_and_literature_proxy | Web proxy: HKUST-1/Cu-BTC refcode FIQCEN; PLD 5.23 Å source gives r_min=2.615 Å. S_BET is a general literature-scale proxy, not sample BET.
80 | 93.pdf | TFSI | descriptor | Polar_Group_Density | filled | 19.8389 | HKUST-1/Cu-BTC parent | web_refcode_and_literature_proxy | Web proxy: HKUST-1/Cu-BTC refcode FIQCEN; PLD 5.23 Å source gives r_min=2.615 Å. S_BET is a general literature-scale proxy, not sample BET.
80 | 93.pdf | TFSI | polymer_descriptor | epsilon_rε | filled | 8.4 | PVDF-HFP | polymer_proxy | general PVDF-HFP proxy; composition-dependent
80 | 93.pdf | TFSI | polymer_descriptor | Tg / °C | filled | -35 | PVDF-HFP | polymer_proxy | general PVDF-HFP proxy; composition-dependent
80 | 93.pdf | TFSI | polymer_descriptor | Crystallinity % | filled | 35 | PVDF-HFP | polymer_proxy | general PVDF-HFP proxy; composition-dependent
80 | 93.pdf | TFSI | polymer_descriptor | Donor_Density | filled | 0 | PVDF-HFP | polymer_proxy | general PVDF-HFP proxy; composition-dependent
80 | 93.pdf | TFSI | polymer_descriptor | Poly_Modulus/ Gpa | filled | 1 | PVDF-HFP | polymer_proxy | general PVDF-HFP proxy; composition-dependent
81 | 94.pdf | UiO-66-LiSS | descriptor | Metal_Polarizability/ Å³ | filled | 17.9 | UiO-66 parent | uploaded_CIF_computed_proxy | Local uploaded parent CIF; grid-derived free-radius proxy filled as r_min pending Zeo++ PLD/2 recalculation. CCDC page reports UiO-66 CSD refcode RUBTAK.
81 | 94.pdf | UiO-66-LiSS | descriptor | r_min/Å | filled | 3.7266 | UiO-66 parent | uploaded_CIF_computed_proxy | Local uploaded parent CIF; grid-derived free-radius proxy filled as r_min pending Zeo++ PLD/2 recalculation. CCDC page reports UiO-66 CSD refcode RUBTAK.
81 | 94.pdf | UiO-66-LiSS | descriptor | Polar_Group_Density | filled | 19.5618 | UiO-66 parent | uploaded_CIF_computed_proxy | Local uploaded parent CIF; grid-derived free-radius proxy filled as r_min pending Zeo++ PLD/2 recalculation. CCDC page reports UiO-66 CSD refcode RUBTAK.
81 | 94.pdf | UiO-66-LiSS | polymer_descriptor | epsilon_rε | filled | 5 | PEO | polymer_proxy | general polymer proxy; replace with sample-specific value where possible
81 | 94.pdf | UiO-66-LiSS | polymer_descriptor | Tg / °C | filled | -60 | PEO | polymer_proxy | general polymer proxy; replace with sample-specific value where possible
81 | 94.pdf | UiO-66-LiSS | polymer_descriptor | Crystallinity % | filled | 50 | PEO | polymer_proxy | general polymer proxy; replace with sample-specific value where possible
81 | 94.pdf | UiO-66-LiSS | polymer_descriptor | Donor_Density | filled | 22.6999 | PEO | polymer_proxy | general polymer proxy; replace with sample-specific value where possible
81 | 94.pdf | UiO-66-LiSS | polymer_descriptor | Poly_Modulus/ Gpa | filled | 0.5 | PEO | polymer_proxy | general polymer proxy; replace with sample-specific value where possible
82 | 96.pdf | MOF-2 | descriptor | Metal_Polarizability/ Å³ | filled | 5.75 | MOF-2 parent unresolved | composition_proxy_no_geometry | Web proxy: MOF-2 reported as Zn(BDC)(H2O), sql/layered. No exact CIF in current set; keep geometry null unless refcode/CIF supplied.
82 | 96.pdf | MOF-2 | descriptor | Polar_Group_Density | filled | 20.2011 | MOF-2 parent unresolved | composition_proxy_no_geometry | Web proxy: MOF-2 reported as Zn(BDC)(H2O), sql/layered. No exact CIF in current set; keep geometry null unless refcode/CIF supplied.
82 | 96.pdf | MOF-2 | target | Li_Transfer | filled_or_confirmed | 0.2 | auto_filled_from_extraction_audit_needs_manual_validation | candidate-formulation-local | tLi +. Compared to the PEO-LiTFSI electrolyte (0.20

## 3_Structure_Descriptors
Family | Descriptor_Confidence_Grade | Matched_CIF | CCDC_or_ID | Formula | Metal_Polarizability_A3 | r_min_A | S_BET_m2g | OMS_Density_mmol_g | Polar_Group_Density | Void_Fraction | Structure_Source_Type | Source_URL | Notes
UiO-66 parent | B | UiO-66-true.cif | CCDC 837796 | Zr24 O128 C192 | 17.9 | 3.72658 | null | null | 19.56182 | 0.2757202 | uploaded_CIF_computed_proxy | https://www.ccdc.cam.ac.uk/elements/zirconium/ | Local uploaded parent CIF; grid-derived free-radius proxy filled as r_min pending Zeo++ PLD/2 recalculation. CCDC page reports UiO-66 CSD refcode RUBTAK.
UiO-66-NH2 parent | B | UiO-66-NH2.cif | CCDC 889529 | C48 H34 N6 O32 Zr6 | 17.9 | 3.853719 | null | null | 21.66286 | 0.2674897 | uploaded_CIF_computed_proxy | null | Local uploaded UiO-66-NH2 parent CIF; functionalization/crosslinking/shell effects not encoded.
ZIF-8 parent | B | ZIF-8.cif | CCDC 2353474 | C8 H10 N4 Zn | 5.75 | 5.230951 | null | null | 17.57655 | 0.2757202 | uploaded_CIF_computed_proxy | https://pubs.rsc.org/en/content/articlehtml/2024/ce/d4ce00735b | Local uploaded ZIF-8 CIF; Nature Communications source reports 11.6 Å cages and ca. 3.4 Å 6MR aperture; grid proxy captures cavity radius, not PLD/2.
MOF-5 parent | B | MOF-5.cif | CCDC 256965 | C24 H12 O13 Zn4 | 5.75 | 6.394596 | null | null | 16.88603 | 0.5596708 | uploaded_CIF_computed_proxy | https://www.nature.com/articles/s41467-021-24188-4 | Local uploaded MOF-5/IRMOF-1 CIF. Grid proxy is not a replacement for Zeo++ PLD/ASA.
MOF-808 parent | B | MOF-808.cif | CCDC 1002672 | C24 H6 O44.35 Zr6 | 17.9 | 5.754612 | null | null | 28.59055 | 0.2853224 | uploaded_CIF_computed_proxy | https://aces.onlinelibrary.wiley.com/doi/10.1002/asia.202400306 | Local uploaded MOF-808 CIF; source confirms MOF-808 CCDC 1002672/BOHWUS; grid proxy pending Zeo++.
β-CD-MOF parent | C | 1041782.cif | CCDC 1041782 | C42 H64 K O35 | 43.4 | 2.607412 | null | null | 29.9648 | 0.05555556 | uploaded_CIF_computed_proxy | https://pubmed.ncbi.nlm.nih.gov/31214793/ | Local uploaded beta-cyclodextrin MOF CIF; guest/counterion/water content may differ from experimental membrane.
ZIF-67 parent | B | null | CCDC 671073 / CSD GITTOT candidate | C8 H10 Co N4 | 7.5 | 1.7 | 1280 | 0 | 18.08899 | null | web_refcode_and_literature_proxy | https://pubs.rsc.org/en/content/articlehtml/2020/ra/d0ra06842j | Web-derived ZIF-67 parent proxy. ZIF-67 is Co(mIm)2, sod/SOD, CSD refcode candidate GITTOT; several sources cite CCDC 671073. r_min uses 3.4 Å aperture/2 as conservative PLD proxy; S_BET is product/literature proxy and must be replaced by sample-specific BET if available.
HKUST-1/Cu-BTC parent | B | null | CSD FIQCEN candidate | C18 H6 Cu3 O12 | 6.2 | 2.615 | 1500 | 4.959727 | 19.83891 | null | web_refcode_and_literature_proxy | https://pubs.acs.org/doi/10.1021/ja2108239 | Web proxy: HKUST-1/Cu-BTC refcode FIQCEN; PLD 5.23 Å source gives r_min=2.615 Å. S_BET is a general literature-scale proxy, not sample BET.
MIL-101(Fe) parent | B | null | CCDC 605510 candidate | Fe3 O13 C24 H12 | 8.4 | 6 | 2800 | null | 19.23413 | null | web_identifier_and_literature_proxy | https://www.sciencedirect.com/science/article/pii/S2405844025006656 | Web proxy. MIL-101(Fe) literature often cites CCDC 605510. r_min uses ca. 12 Å window/2 approximation; replace with exact Zeo++ PLD/2 for final descriptor table.
Cu-MOF-74/CPO-27-Cu parent | B | null | CPO-27/MOF-74 Cu candidate | C8 H2 Cu2 O6 | 6.2 | 5.5 | 1000 | 6.226844 | 18.68053 | null | family_formula_and_literature_proxy | https://www.osti.gov/biblio/1459348 | Web/literature proxy for MOF-74 open-channel family. Formula/OMS assumes M2(dobdc) with one open metal site per metal after activation.
Mg-MOF-74/CPO-27-Mg parent | B | null | CPO-27/MOF-74 Mg candidate | C8 H2 Mg2 O6 | 10.6 | 5.5 | 1000 | 8.240355 | 24.72106 | null | family_formula_and_literature_proxy | https://www.osti.gov/biblio/1459348 | Web/literature proxy for MOF-74 open-channel family. Formula/OMS assumes M2(dobdc) with one open metal site per metal after activation.
MIL-53(Al) parent | C | MIL-53(Al).cif | CCDC 1051975 | C4 H11 O9 Al | 6.8 | 1.046017 | null | null | 39.11258 | 0 | uploaded_CIF_computed_proxy | null | Uploaded MIL-53(Al) CIF exists but should only be used if source paper confirms Al-MOF nanorods are MIL-53(Al). Not mapped into main rows by default.
Ce-MOF unresolved | C | null | null | Ce6 O40 C48 H32 | 34.4 | null | null | null | 19.14389 | null | composition_proxy_no_geometry | source PDF; exact CIF not available | Metal and heteroatom proxy only; no reliable parent CIF. Keep geometry null unless exact Ce-BDC/Ce-UiO CIF is provided.
Mg-BTC unresolved | C | null | null | C18 H6 Mg3 O12 | 10.6 | null | null | null | 24.63312 | null | composition_proxy_no_geometry | source PDF; exact CIF not available | Metal/formula proxy only; topology non-unique. Keep geometry null unless exact Mg-BTC CIF/refcode is confirmed.
Al-MOF unresolved | C | null | null | Al C10 H6 O4 | 6.8 | null | null | null | 18.42163 | null | composition_proxy_no_geometry | source PDF; exact CIF not available | Metal/formula proxy only. Do not substitute MIL-53(Al) without source confirmation.
NiCo-MOF unresolved | D | null | null | C18 H6 Co1.5 Ni1.5 O12 | 7.15 | null | null | null | 20.31581 | null | composition_proxy_no_geometry | source PDF; exact CIF not available | Metal/formula proxy only; flower-like mixed-metal BTC morphology not represented by reliable CIF.
NMS unresolved | D | null | null | C8 H4 Ni O4 | 6.8 | null | null | null | 17.9526 | null | composition_proxy_no_geometry | source PDF; exact CIF not available | Metal/formula proxy only; ultrathin nanosheet morphology is not captured by a parent 3D CIF.
CoFe-BDC 2D unresolved | D | null | null | C8 H4 Co0.5 Fe0.5 O4 | 7.95 | null | null | null | 18.05828 | null | composition_proxy_no_geometry | source PDF; exact CIF not available | Metal/formula proxy only; exact 2D CoFe-BDC functionalized model/CIF is absent.
BiICP unresolved | D | null | null | Bi C6 H6 O6 | 7.4 | null | null | null | 15.6622 | null | composition_proxy_no_geometry | source PDF; exact CIF not available | No clear crystalline model; only metal/formula proxy can be carried. Geometry descriptors should remain null.
MOF-2 parent unresolved | C | null | null | C8 H6 O5 Zn | 5.75 | null | null | null | 20.20112 | null | composition_proxy_no_geometry | https://yaghi.berkeley.edu/pdfPublications/Chapter%203.pdf | Web proxy: MOF-2 reported as Zn(BDC)(H2O), sql/layered. No exact CIF in current set; keep geometry null unless refcode/CIF supplied.

## 4_Uploaded_CIF_Metadata
Uploaded_CIF_file | Data_block | Common_name | Systematic_name | Formula_sum | Formula_weight | Composition | CCDC_or_ID | Audit_DOI | Space_group | a_A | b_A | c_A | alpha_deg | beta_deg | gamma_deg | volume_A3 | density_g_cm3 | metal_polarizability_A3 | polar_heteroatom_density_mmol_g | grid_n | probe_radius_A | largest_void_radius_proxy_A | void_fraction_proxy_probe_1p2 | mean_free_radius_proxy_A | n_expanded_atoms_noH | formula_unit_cell_atoms_expanded
UiO-66-NH2.cif | Hydrd-Crystal06OPT-mine | null | null | C48 H34 N6 O32 Zr6 | 1754.154 | C:48;H:34;N:6;O:32;Zr:6 | CCDC 889529 | null | F-43M | 20.9784 | 20.9784 | 20.9784 | 90 | 90 | 90 | 9232.453 | null | 17.9 | 21.66286 | 18 | 1.2 | 3.853719 | 0.2674897 | 0.6890253 | 344 | 456
1769173.cif | 671074-ICSD | null | Scandium | Sc1 | 44.956 | Sc:1 | CCDC 1769173 | null | F m -3 m | 4.628 | 4.628 | 4.628 | 90 | 90 | 90 | 99.12428 | null | 17.8 | 0 | 18 | 1.2 | 0.0829935 | 0 | 0.0004553827 | 4 | 4
UiO-66-true.cif | Structure_1 | null | null | Zr24 O128 C192 | 6543.411 | Zr:24;O:128;C:192 | CCDC 837796 | 10.5517/ccx3spg | F m -3 m | 20.743 | 20.743 | 20.743 | 90 | 90 | 90 | 8925.133 | null | 17.9 | 19.56182 | 18 | 1.2 | 3.72658 | 0.2757202 | 0.6733784 | 344 | 344
MIL-53(Al).cif | BasoliteA520 | MIL-53(Al)-FA | BasoliteA520 | C4 H11 O9 Al | 220.1 | C:4;H:11;O:9;Al:1 | CCDC 1051975 | 10.5517/cc149nps | P21/C | 6.8419 | 12.0877 | 14.207 | 90 | 122.547 | 90 | 990.4323 | null | 6.8 | 39.11258 | 18 | 1.2 | 1.046017 | 0 | 0.111966 | 56 | 68
UiO-66.cif | UiO67-L2-ND3 | UiO67-5-Adsorbed-Ammonia | null | null | null | null | CCDC 2047205 | 10.5517/ccdc.csd.cc26q8w3 | Fm-3m | 26.8333 | 26.8333 | 26.8333 | 90 | 90 | 90 | 19320.67 | null | null | null | 18 | 1.2 | 1.587298 | 0.01646091 | 0.2305417 | 1288 | 3752
ZIF-8.cif | zif8_sg229_unmerged_a_solventmask | ZIF-8 | Zn(mim)2 | C8 H10 N4 Zn | 227.57 | C:8;H:10;N:4;Zn:1 | CCDC 2353474 | 10.5517/ccdc.csd.cc2jzzj1 | I -4 3 m | 16.99 | 16.99 | 16.99 | 90 | 90 | 90 | 4904.335099 | 0.925 | 5.75 | 17.57655 | 18 | 1.2 | 5.230951 | 0.2757202 | 0.8102212 | 156 | 348
MOF-5.cif | cmpd_1 | null | ; ; | C24 H12 O13 Zn4 | 205.28 | C:24;H:12;O:13;Zn:4 | CCDC 256965 | 10.5517/cc8md6g | Fm-3m | 25.669 | 25.669 | 25.669 | 90 | 90 | 90 | 16913.24 | 0.605 | 5.75 | 16.88603 | 18 | 1.2 | 6.394596 | 0.5596708 | 1.677379 | 328 | 424
MOF-808.cif | mof-808 | null | ; ? ; | C24 H6 O44.35 Zr6 | 1551.21 | C:24;H:6;O:44.35;Zr:6 | CCDC 1002672 | 10.5517/cc12nc8c | F d -3 m | 35.0764 | 35.0764 | 35.0764 | 90 | 90 | 90 | 43156.38 | 0.955 | 17.9 | 28.59055 | 18 | 1.2 | 5.754612 | 0.2853224 | 0.8746859 | 2864 | 2960
1041782.cif | mm | null | ; ? ; | C42 H64 K O35 | 1168.04 | C:42;H:64;K:1;O:35 | CCDC 1041782 | 10.5517/cc13z1w0 | P 21 | 15.235 | 10.594 | 20.241 | 90 | 108.18 | 90 | 3103.809 | 1.25 | 43.4 | 29.9648 | 18 | 1.2 | 2.607412 | 0.05555556 | 0.2827394 | 156 | 284

## 5_Missing_Action_List
Source_File | Formulation | MOF | Structure_Family | Descriptor_Grade | Use_in_Main_Descriptor_Model | Still_Missing_Descriptors | Still_Missing_Targets | Suggested_Action
2.pdf | P@CMOF | cationic UiO-66 derivative | UiO-66 parent | B | yes | S_BET/ m² g⁻¹; OMS_Density / mmol g⁻¹; MOF_Modulus | Young_Modulus_GPa; Elongation_percent | MOF_Modulus needs literature/DFT/elastic model; Check source PDF/SI figures for target values
3.pdf | PH | Co/HPCN (MOF-derived) | null | excluded_or_mof_derived | no | r_min/Å; S_BET/ m² g⁻¹; OMS_Density / mmol g⁻¹; MOF_Modulus | Conductivity_25C; Young_Modulus_GPa; Elongation_percent | MOF_Modulus needs literature/DFT/elastic model; Check source PDF/SI figures for target values
3.pdf | PILH | Li-ILs@Co/HPCN (MOF-derived) | null | excluded_or_mof_derived | no | r_min/Å; S_BET/ m² g⁻¹; OMS_Density / mmol g⁻¹; MOF_Modulus | Conductivity_25C; Young_Modulus_GPa; Elongation_percent | MOF_Modulus needs literature/DFT/elastic model; Check source PDF/SI figures for target values
4.pdf | CSPE-0.1Ce-MOF | Ce-MOF | Ce-MOF unresolved | C | no_extended_only | r_min/Å; S_BET/ m² g⁻¹; OMS_Density / mmol g⁻¹; MOF_Modulus | Young_Modulus_GPa | MOF_Modulus needs literature/DFT/elastic model; Use extended/sensitivity dataset unless exact CIF/refcode confirmed; Check source PDF/SI figures for target values
5.pdf | PSME | ZIF-8 network / MOF@PVDF network | ZIF-8 parent | B | yes | S_BET/ m² g⁻¹; OMS_Density / mmol g⁻¹; MOF_Modulus | Conductivity_25C; Tensile_MPa; Young_Modulus_GPa; Elongation_percent | MOF_Modulus needs literature/DFT/elastic model; Check source PDF/SI figures for target values
6.pdf | PLM10 | MIL-101(Fe) | MIL-101(Fe) parent | B | yes | OMS_Density / mmol g⁻¹; MOF_Modulus | Young_Modulus_GPa; Elongation_percent | MOF_Modulus needs literature/DFT/elastic model; Check source PDF/SI figures for target values
6.pdf | PLM15 | MIL-101(Fe) | MIL-101(Fe) parent | B | yes | OMS_Density / mmol g⁻¹; MOF_Modulus | E_Window; Li_Transfer; Young_Modulus_GPa; Elongation_percent | MOF_Modulus needs literature/DFT/elastic model; Check source PDF/SI figures for target values
6.pdf | PLM5 | MIL-101(Fe) | MIL-101(Fe) parent | B | yes | OMS_Density / mmol g⁻¹; MOF_Modulus | E_Window; Young_Modulus_GPa; Elongation_percent | MOF_Modulus needs literature/DFT/elastic model; Check source PDF/SI figures for target values
7.pdf | SPE-10 | Fe-MIL-101 | MIL-101(Fe) parent | B | yes | OMS_Density / mmol g⁻¹; MOF_Modulus | Young_Modulus_GPa | MOF_Modulus needs literature/DFT/elastic model; Check source PDF/SI figures for target values
8.pdf | PAZSE | ZIF-8 | ZIF-8 parent | B | yes | S_BET/ m² g⁻¹; OMS_Density / mmol g⁻¹; MOF_Modulus | none | MOF_Modulus needs literature/DFT/elastic model
8.pdf | ZCPSE | ZIF-8 | ZIF-8 parent | B | yes | S_BET/ m² g⁻¹; OMS_Density / mmol g⁻¹; MOF_Modulus | none | MOF_Modulus needs literature/DFT/elastic model
9.pdf | FPF@PDOL | FUIO66 | UiO-66 parent | B | yes | S_BET/ m² g⁻¹; OMS_Density / mmol g⁻¹; MOF_Modulus | Young_Modulus_GPa; Elongation_percent | MOF_Modulus needs literature/DFT/elastic model; Check source PDF/SI figures for target values
10.pdf | MOF-PISE | NiCo-MOF | NiCo-MOF unresolved | D | no_keep_geometry_null | r_min/Å; S_BET/ m² g⁻¹; OMS_Density / mmol g⁻¹; MOF_Modulus | Young_Modulus_GPa | MOF_Modulus needs literature/DFT/elastic model; Keep geometry descriptors null; do not force parent CIF; Check source PDF/SI figures for target values
11.pdf | FLC-Z-Insitu | ZIF-8-Insitu | ZIF-8 parent | B | yes | S_BET/ m² g⁻¹; OMS_Density / mmol g⁻¹; MOF_Modulus | E_Window; Tensile_MPa; Young_Modulus_GPa; Elongation_percent | MOF_Modulus needs literature/DFT/elastic model; Check source PDF/SI figures for target values
11.pdf | FLC-Z-S | ZIF-8-S | ZIF-8 parent | B | yes | S_BET/ m² g⁻¹; OMS_Density / mmol g⁻¹; MOF_Modulus | E_Window; Tensile_MPa; Young_Modulus_GPa; Elongation_percent | MOF_Modulus needs literature/DFT/elastic model; Check source PDF/SI figures for target values
13.pdf | PVDF-HFP@ZIF-8@PVPG | ZIF-8 | ZIF-8 parent | B | yes | S_BET/ m² g⁻¹; OMS_Density / mmol g⁻¹; MOF_Modulus | Tensile_MPa; Young_Modulus_GPa; Elongation_percent | MOF_Modulus needs literature/DFT/elastic model; Check source PDF/SI figures for target values
14.pdf | C-PVDF | ZIF-67 | ZIF-67 parent | B | yes | MOF_Modulus | E_Window; Tensile_MPa; Young_Modulus_GPa; Elongation_percent | MOF_Modulus needs literature/DFT/elastic model; Check source PDF/SI figures for target values
14.pdf | U-PVDF | ZIF-67 | ZIF-67 parent | B | yes | MOF_Modulus | E_Window; Tensile_MPa; Young_Modulus_GPa; Elongation_percent | MOF_Modulus needs literature/DFT/elastic model; Check source PDF/SI figures for target values
14.pdf | UZE | ZIF-67 | ZIF-67 parent | B | yes | MOF_Modulus | Tensile_MPa; Young_Modulus_GPa; Elongation_percent | MOF_Modulus needs literature/DFT/elastic model; Check source PDF/SI figures for target values
15.pdf | PPZ | ZIF-8 | ZIF-8 parent | B | yes | S_BET/ m² g⁻¹; OMS_Density / mmol g⁻¹; MOF_Modulus | Young_Modulus_GPa; Elongation_percent | MOF_Modulus needs literature/DFT/elastic model; Check source PDF/SI figures for target values
16.pdf | P-PETEA-MOF | Vinyl-ZIF-8 | ZIF-8 parent | B | yes | S_BET/ m² g⁻¹; OMS_Density / mmol g⁻¹; MOF_Modulus | Young_Modulus_GPa | MOF_Modulus needs literature/DFT/elastic model; Check source PDF/SI figures for target values
17.pdf | SISPE-1 | UIO-66-NH-Met | UiO-66-NH2 parent | B | yes | S_BET/ m² g⁻¹; OMS_Density / mmol g⁻¹; MOF_Modulus | Conductivity_25C; Young_Modulus_GPa; Elongation_percent | MOF_Modulus needs literature/DFT/elastic model; Check source PDF/SI figures for target values
17.pdf | SISPE-2 | UIO-66-NH-Met | UiO-66-NH2 parent | B | yes | S_BET/ m² g⁻¹; OMS_Density / mmol g⁻¹; MOF_Modulus | Conductivity_25C; Tensile_MPa; Young_Modulus_GPa; Elongation_percent | MOF_Modulus needs literature/DFT/elastic model; Check source PDF/SI figures for target values
17.pdf | SISPE-3 | UIO-66-NH-Met | UiO-66-NH2 parent | B | yes | S_BET/ m² g⁻¹; OMS_Density / mmol g⁻¹; MOF_Modulus | Tensile_MPa; Young_Modulus_GPa; Elongation_percent | MOF_Modulus needs literature/DFT/elastic model; Check source PDF/SI figures for target values
17.pdf | SISPE-4 | UIO-66-NH-Met | UiO-66-NH2 parent | B | yes | S_BET/ m² g⁻¹; OMS_Density / mmol g⁻¹; MOF_Modulus | Conductivity_25C; Young_Modulus_GPa; Elongation_percent | MOF_Modulus needs literature/DFT/elastic model; Check source PDF/SI figures for target values
18.pdf | ZIF-67-LA-PAM | ZIF-67 | ZIF-67 parent | B | yes | MOF_Modulus | Elongation_percent | MOF_Modulus needs literature/DFT/elastic model; Check source PDF/SI figures for target values
19.pdf | 20% FPEM | Uio66-NH2 (via MCSE) | UiO-66-NH2 parent | B | yes | S_BET/ m² g⁻¹; OMS_Density / mmol g⁻¹; MOF_Modulus | Li_Transfer; Young_Modulus_GPa | MOF_Modulus needs literature/DFT/elastic model; Check source PDF/SI figures for target values
20.pdf | SIPCE-MOF | UiO-66-NH2 | UiO-66-NH2 parent | B | yes | S_BET/ m² g⁻¹; OMS_Density / mmol g⁻¹; MOF_Modulus | Tensile_MPa; Young_Modulus_GPa; Elongation_percent | MOF_Modulus needs literature/DFT/elastic model; Check source PDF/SI figures for target values
21.pdf | MOF@Polymer | UiO-66-NH2 | UiO-66-NH2 parent | B | yes | S_BET/ m² g⁻¹; OMS_Density / mmol g⁻¹; MOF_Modulus | E_Window; Young_Modulus_GPa; Elongation_percent | MOF_Modulus needs literature/DFT/elastic model; Check source PDF/SI figures for target values
22.pdf | NCPE (8 wt% NMS) | Ni-based ultrathin MOF nanosheets (NMS) | NMS unresolved | D | no_keep_geometry_null | r_min/Å; S_BET/ m² g⁻¹; OMS_Density / mmol g⁻¹; MOF_Modulus | Young_Modulus_GPa | MOF_Modulus needs literature/DFT/elastic model; Keep geometry descriptors null; do not force parent CIF; Check source PDF/SI figures for target values
23.pdf | S5 | Mg-BTC MOF | Mg-BTC unresolved | C | no_extended_only | r_min/Å; S_BET/ m² g⁻¹; OMS_Density / mmol g⁻¹; MOF_Modulus | Conductivity_25C; E_Window; Li_Transfer; Young_Modulus_GPa | MOF_Modulus needs literature/DFT/elastic model; Use extended/sensitivity dataset unless exact CIF/refcode confirmed; Check source PDF/SI figures for target values
24.pdf | SPE@Mg-MOF (5 wt%) | Mg-MOF-74 | Mg-MOF-74/CPO-27-Mg parent | B | yes | MOF_Modulus | Conductivity_25C; Tensile_MPa; Young_Modulus_GPa | MOF_Modulus needs literature/DFT/elastic model; Check source PDF/SI figures for target values
26.pdf | PMHL | Co-containing MOF fiber network | ZIF-67 parent | B | yes | MOF_Modulus | Conductivity_25C; Tensile_MPa; Young_Modulus_GPa; Elongation_percent | MOF_Modulus needs literature/DFT/elastic model; Check source PDF/SI figures for target values
27.pdf | CPZ-SSE | ZIF-8 | ZIF-8 parent | B | yes | S_BET/ m² g⁻¹; OMS_Density / mmol g⁻¹; MOF_Modulus | Tensile_MPa; Elongation_percent | MOF_Modulus needs literature/DFT/elastic model; Check source PDF/SI figures for target values
28.pdf | P/LZM-10 | LiMOF-808 (LZM) | MOF-808 parent | B | yes | S_BET/ m² g⁻¹; OMS_Density / mmol g⁻¹; MOF_Modulus | Tensile_MPa; Young_Modulus_GPa; Elongation_percent | MOF_Modulus needs literature/DFT/elastic model; Check source PDF/SI figures for target values
29.pdf | Li-MOF/PEO (40 wt% Li-MOF) | lithiated Cu-MOF-74 | Cu-MOF-74/CPO-27-Cu parent | B | yes | MOF_Modulus | Conductivity_25C; Tensile_MPa; Young_Modulus_GPa; Elongation_percent | MOF_Modulus needs literature/DFT/elastic model; Check source PDF/SI figures for target values
30.pdf | UIO@IL-CE-II | UIO-66 | UiO-66 parent | B | yes | S_BET/ m² g⁻¹; OMS_Density / mmol g⁻¹; MOF_Modulus | Young_Modulus_GPa | MOF_Modulus needs literature/DFT/elastic model; Check source PDF/SI figures for target values
31.pdf | BPM-CSPE | UiO-66-NH2-PCL (modified MOF-PCL) | UiO-66-NH2 parent | B | yes | S_BET/ m² g⁻¹; OMS_Density / mmol g⁻¹; MOF_Modulus | Tensile_MPa; Young_Modulus_GPa; Elongation_percent | MOF_Modulus needs literature/DFT/elastic model; Check source PDF/SI figures for target values
32.pdf | CPE-0.1MOF (PEO-LiTFSI/MOF-808) | MOF-808 | MOF-808 parent | B | yes | S_BET/ m² g⁻¹; OMS_Density / mmol g⁻¹; MOF_Modulus | Conductivity_25C; Tensile_MPa; Young_Modulus_GPa; Elongation_percent | MOF_Modulus needs literature/DFT/elastic model; Check source PDF/SI figures for target values
34.pdf | ePU@H SPE | HUiO-66-NH2 crosslinker | UiO-66-NH2 parent | B | yes | S_BET/ m² g⁻¹; OMS_Density / mmol g⁻¹; MOF_Modulus | none | MOF_Modulus needs literature/DFT/elastic model
35.pdf | CSPE-0.1BiICP | BiICP | BiICP unresolved | D | no_keep_geometry_null | r_min/Å; S_BET/ m² g⁻¹; OMS_Density / mmol g⁻¹; MOF_Modulus | Tensile_MPa; Young_Modulus_GPa | MOF_Modulus needs literature/DFT/elastic model; Keep geometry descriptors null; do not force parent CIF; Check source PDF/SI figures for target values
36.pdf | S4 (PEO+LiTFSI+UiO-66-NH2@SiO2) | UiO-66-NH2@SiO2 | UiO-66-NH2 parent | B | yes | S_BET/ m² g⁻¹; OMS_Density / mmol g⁻¹; MOF_Modulus | Conductivity_25C; E_Window; Li_Transfer; Tensile_MPa; Young_Modulus_GPa; Elongation_percent | MOF_Modulus needs literature/DFT/elastic model; Check source PDF/SI figures for target values
37.pdf | PTN-ZIFP | phytic-acid-functionalized ZIF-67 (ZIFP) | ZIF-67 parent | B | yes | MOF_Modulus | none | MOF_Modulus needs literature/DFT/elastic model
38.pdf | PEO-MOF5% SPE | Al-MOF nanorods | Al-MOF unresolved | C | no_extended_only | r_min/Å; S_BET/ m² g⁻¹; OMS_Density / mmol g⁻¹; MOF_Modulus | Young_Modulus_GPa | MOF_Modulus needs literature/DFT/elastic model; Use extended/sensitivity dataset unless exact CIF/refcode confirmed; Check source PDF/SI figures for target values
39.pdf | CPE10 | β-CD-MOF | β-CD-MOF parent | C | no_extended_only | S_BET/ m² g⁻¹; OMS_Density / mmol g⁻¹; MOF_Modulus | Young_Modulus_GPa; Elongation_percent | MOF_Modulus needs literature/DFT/elastic model; Use extended/sensitivity dataset unless exact CIF/refcode confirmed; Check source PDF/SI figures for target values
40.pdf | UPH-SPE | UiO-66 | UiO-66 parent | B | yes | S_BET/ m² g⁻¹; OMS_Density / mmol g⁻¹; MOF_Modulus | Young_Modulus_GPa; Elongation_percent | MOF_Modulus needs literature/DFT/elastic model; Check source PDF/SI figures for target values
41.pdf | PPM | UiO-66-NH2 (on h-PAN network) | UiO-66-NH2 parent | B | yes | S_BET/ m² g⁻¹; OMS_Density / mmol g⁻¹; MOF_Modulus | Elongation_percent | MOF_Modulus needs literature/DFT/elastic model; Check source PDF/SI figures for target values
42.pdf | MMSE-4.5 | UiO-66 | UiO-66 parent | B | yes | S_BET/ m² g⁻¹; OMS_Density / mmol g⁻¹; MOF_Modulus | Young_Modulus_GPa | MOF_Modulus needs literature/DFT/elastic model; Check source PDF/SI figures for target values
43.pdf | PAN@MOF@PEO | HKUST-1 | HKUST-1/Cu-BTC parent | B | yes | MOF_Modulus | Young_Modulus_GPa; Elongation_percent | MOF_Modulus needs literature/DFT/elastic model; Check source PDF/SI figures for target values
44.pdf | 15%Cu-MOF/P-Li | Cu-MOF-74 | Cu-MOF-74/CPO-27-Cu parent | B | yes | MOF_Modulus | Conductivity_25C; Tensile_MPa | MOF_Modulus needs literature/DFT/elastic model; Check source PDF/SI figures for target values
45.pdf | PHM21-IL | UiO-66 | UiO-66 parent | B | yes | S_BET/ m² g⁻¹; OMS_Density / mmol g⁻¹; MOF_Modulus | none | MOF_Modulus needs literature/DFT/elastic model
46.pdf | ZIF-67@CF/PEO-SN | ZIF-67@CF | ZIF-67 parent | B | yes | MOF_Modulus | Conductivity_25C; Elongation_percent | MOF_Modulus needs literature/DFT/elastic model; Check source PDF/SI figures for target values
47.pdf | PVEM | UiO-66-FV | UiO-66 parent | B | yes | S_BET/ m² g⁻¹; OMS_Density / mmol g⁻¹; MOF_Modulus | Tensile_MPa; Elongation_percent | MOF_Modulus needs literature/DFT/elastic model; Check source PDF/SI figures for target values
50.pdf | CPE-5 | Cu-BTC | HKUST-1/Cu-BTC parent | B | yes | MOF_Modulus | Tensile_MPa; Young_Modulus_GPa | MOF_Modulus needs literature/DFT/elastic model; Check source PDF/SI figures for target values
51.pdf | Auto_best_formulation | MOF-5 | MOF-5 parent | B | yes | S_BET/ m² g⁻¹; OMS_Density / mmol g⁻¹; MOF_Modulus | Conductivity_25C; E_Window; Li_Transfer; Tensile_MPa; Young_Modulus_GPa; Elongation_percent | MOF_Modulus needs literature/DFT/elastic model; Check source PDF/SI figures for target values
52.pdf | ZCNF | null | null | not_applicable | not_applicable | r_min/Å; S_BET/ m² g⁻¹; OMS_Density / mmol g⁻¹; MOF_Modulus | Conductivity_25C; E_Window; Young_Modulus_GPa; Elongation_percent | MOF_Modulus needs literature/DFT/elastic model; Check source PDF/SI figures for target values
54.pdf | PEGDA | UIO-66 | UiO-66 parent | B | yes | S_BET/ m² g⁻¹; OMS_Density / mmol g⁻¹; MOF_Modulus | Young_Modulus_GPa | MOF_Modulus needs literature/DFT/elastic model; Check source PDF/SI figures for target values
55.pdf | PVDF@10PEO | null | null | not_applicable | not_applicable | r_min/Å; S_BET/ m² g⁻¹; OMS_Density / mmol g⁻¹; MOF_Modulus | Li_Transfer; Tensile_MPa; Elongation_percent | MOF_Modulus needs literature/DFT/elastic model; Check source PDF/SI figures for target values
59.pdf | PVDF-HFP | null | null | not_applicable | not_applicable | r_min/Å; S_BET/ m² g⁻¹; OMS_Density / mmol g⁻¹; MOF_Modulus | Li_Transfer; Young_Modulus_GPa; Elongation_percent | MOF_Modulus needs literature/DFT/elastic model; Check source PDF/SI figures for target values
60.pdf | CSE | null | null | not_applicable | not_applicable | r_min/Å; S_BET/ m² g⁻¹; OMS_Density / mmol g⁻¹; MOF_Modulus | Conductivity_25C; Young_Modulus_GPa | MOF_Modulus needs literature/DFT/elastic model; Check source PDF/SI figures for target values
61.pdf | UIO | null | null | not_applicable | not_applicable | r_min/Å; S_BET/ m² g⁻¹; OMS_Density / mmol g⁻¹; MOF_Modulus | Conductivity_25C; E_Window; Elongation_percent | MOF_Modulus needs literature/DFT/elastic model; Check source PDF/SI figures for target values
62.pdf | IL@MOF | MOF-5 | MOF-5 parent | B | yes | S_BET/ m² g⁻¹; OMS_Density / mmol g⁻¹; MOF_Modulus | Tensile_MPa; Young_Modulus_GPa; Elongation_percent | MOF_Modulus needs literature/DFT/elastic model; Check source PDF/SI figures for target values
63.pdf | MOF- | MOF-5 | MOF-5 parent | B | yes | S_BET/ m² g⁻¹; OMS_Density / mmol g⁻¹; MOF_Modulus | Conductivity_25C; Li_Transfer; Tensile_MPa; Young_Modulus_GPa; Elongation_percent | MOF_Modulus needs literature/DFT/elastic model; Check source PDF/SI figures for target values
64.pdf | FSI | UiO-66 | UiO-66 parent | B | yes | S_BET/ m² g⁻¹; OMS_Density / mmol g⁻¹; MOF_Modulus | E_Window; Li_Transfer; Tensile_MPa; Young_Modulus_GPa; Elongation_percent | MOF_Modulus needs literature/DFT/elastic model; Check source PDF/SI figures for target values
66.pdf | MOFs-based | null | null | not_applicable | not_applicable | r_min/Å; S_BET/ m² g⁻¹; OMS_Density / mmol g⁻¹; MOF_Modulus | E_Window; Li_Transfer; Tensile_MPa; Young_Modulus_GPa; Elongation_percent | MOF_Modulus needs literature/DFT/elastic model; Check source PDF/SI figures for target values
68.pdf | Auto_best_formulation | MOF-5 | MOF-5 parent | B | yes | S_BET/ m² g⁻¹; OMS_Density / mmol g⁻¹; MOF_Modulus | Conductivity_25C; Li_Transfer; Tensile_MPa; Young_Modulus_GPa; Elongation_percent | MOF_Modulus needs literature/DFT/elastic model; Check source PDF/SI figures for target values
69.pdf | Auto_best_formulation | UIO-66-F4 | UiO-66 parent | B | yes | S_BET/ m² g⁻¹; OMS_Density / mmol g⁻¹; MOF_Modulus | Conductivity_25C; E_Window; Li_Transfer; Tensile_MPa; Young_Modulus_GPa; Elongation_percent | MOF_Modulus needs literature/DFT/elastic model; Check source PDF/SI figures for target values
70.pdf | ZIF | ZIF-8 | ZIF-8 parent | B | yes | S_BET/ m² g⁻¹; OMS_Density / mmol g⁻¹; MOF_Modulus | Li_Transfer; Young_Modulus_GPa; Elongation_percent | MOF_Modulus needs literature/DFT/elastic model; Check source PDF/SI figures for target values
71.pdf | MOF-based | ZIF-8 | ZIF-8 parent | B | yes | S_BET/ m² g⁻¹; OMS_Density / mmol g⁻¹; MOF_Modulus | Tensile_MPa; Young_Modulus_GPa; Elongation_percent | MOF_Modulus needs literature/DFT/elastic model; Check source PDF/SI figures for target values
72.pdf | F-MOFs | ZIF-8 | ZIF-8 parent | B | yes | S_BET/ m² g⁻¹; OMS_Density / mmol g⁻¹; MOF_Modulus | Tensile_MPa; Young_Modulus_GPa; Elongation_percent | MOF_Modulus needs literature/DFT/elastic model; Check source PDF/SI figures for target values
74.pdf | HSE | null | null | not_applicable | not_applicable | r_min/Å; S_BET/ m² g⁻¹; OMS_Density / mmol g⁻¹; MOF_Modulus | Conductivity_25C; Tensile_MPa; Young_Modulus_GPa; Elongation_percent | MOF_Modulus needs literature/DFT/elastic model; Check source PDF/SI figures for target values
77.pdf | VLSPE-0 | null | null | not_applicable | not_applicable | r_min/Å; S_BET/ m² g⁻¹; OMS_Density / mmol g⁻¹; MOF_Modulus | E_Window; Young_Modulus_GPa; Elongation_percent | MOF_Modulus needs literature/DFT/elastic model; Check source PDF/SI figures for target values
79.pdf | SSE | 3D-MOF | HKUST-1/Cu-BTC parent | B | yes | MOF_Modulus | Tensile_MPa; Elongation_percent | MOF_Modulus needs literature/DFT/elastic model; Check source PDF/SI figures for target values
80.pdf | PVC | null | null | not_applicable | not_applicable | r_min/Å; S_BET/ m² g⁻¹; OMS_Density / mmol g⁻¹; MOF_Modulus | Conductivity_25C; Tensile_MPa; Elongation_percent | MOF_Modulus needs literature/DFT/elastic model; Check source PDF/SI figures for target values
81.pdf | MOF-BZN | UiO-66 | UiO-66 parent | B | yes | S_BET/ m² g⁻¹; OMS_Density / mmol g⁻¹; MOF_Modulus | Tensile_MPa; Young_Modulus_GPa; Elongation_percent | MOF_Modulus needs literature/DFT/elastic model; Check source PDF/SI figures for target values
82.pdf | PEO/MOFs-NH2 | 2D-MOF | CoFe-BDC 2D unresolved | D | no_keep_geometry_null | r_min/Å; S_BET/ m² g⁻¹; OMS_Density / mmol g⁻¹; MOF_Modulus | E_Window; Tensile_MPa; Young_Modulus_GPa; Elongation_percent | MOF_Modulus needs literature/DFT/elastic model; Keep geometry descriptors null; do not force parent CIF; Check source PDF/SI figures for target values
83.pdf | PEO- | MOF808 | MOF-808 parent | B | yes | S_BET/ m² g⁻¹; OMS_Density / mmol g⁻¹; MOF_Modulus | Conductivity_25C; Li_Transfer; Young_Modulus_GPa; Elongation_percent | MOF_Modulus needs literature/DFT/elastic model; Check source PDF/SI figures for target values
86.pdf | UIO | UIO-66 | UiO-66 parent | B | yes | S_BET/ m² g⁻¹; OMS_Density / mmol g⁻¹; MOF_Modulus | Li_Transfer; Tensile_MPa; Young_Modulus_GPa; Elongation_percent | MOF_Modulus needs literature/DFT/elastic model; Check source PDF/SI figures for target values
87.pdf | SPE16 | MOF5 | MOF-5 parent | B | yes | S_BET/ m² g⁻¹; OMS_Density / mmol g⁻¹; MOF_Modulus | Conductivity_25C; Tensile_MPa; Young_Modulus_GPa | MOF_Modulus needs literature/DFT/elastic model; Check source PDF/SI figures for target values
93.pdf | TFSI | CuBTC | HKUST-1/Cu-BTC parent | B | yes | MOF_Modulus | Conductivity_25C; Tensile_MPa; Young_Modulus_GPa; Elongation_percent | MOF_Modulus needs literature/DFT/elastic model; Check source PDF/SI figures for target values
94.pdf | UiO-66-LiSS | UiO-66 | UiO-66 parent | B | yes | S_BET/ m² g⁻¹; OMS_Density / mmol g⁻¹; MOF_Modulus | Tensile_MPa; Young_Modulus_GPa; Elongation_percent | MOF_Modulus needs literature/DFT/elastic model; Check source PDF/SI figures for target values
96.pdf | MOF-2 | MOF-2 | MOF-2 parent unresolved | C | no_extended_only | r_min/Å; S_BET/ m² g⁻¹; OMS_Density / mmol g⁻¹; MOF_Modulus | Conductivity_25C; E_Window; Tensile_MPa; Young_Modulus_GPa; Elongation_percent | MOF_Modulus needs literature/DFT/elastic model; Use extended/sensitivity dataset unless exact CIF/refcode confirmed; Check source PDF/SI figures for target values

## 5B_Family_Usage
Structure_Family_Mapped | Row_Count | Descriptor_Confidence_Grade | Matched_CIF_or_Web_Structure | CIF_or_Identifier | Use_in_Main_Model_Rule | Source_Type
UiO-66 parent | 13 | B | UiO-66-true.cif | CCDC 837796 | yes | uploaded_CIF_computed_proxy
ZIF-8 parent | 12 | B | ZIF-8.cif | CCDC 2353474 | yes | uploaded_CIF_computed_proxy
null | 11 | not_applicable | null | null | not_applicable | null
UiO-66-NH2 parent | 11 | B | UiO-66-NH2.cif | CCDC 889529 | yes | uploaded_CIF_computed_proxy
ZIF-67 parent | 7 | B | null | CCDC 671073 / CSD GITTOT candidate | yes | web_refcode_and_literature_proxy
MOF-5 parent | 5 | B | MOF-5.cif | CCDC 256965 | yes | uploaded_CIF_computed_proxy
MIL-101(Fe) parent | 4 | B | null | CCDC 605510 candidate | yes | web_identifier_and_literature_proxy
HKUST-1/Cu-BTC parent | 4 | B | null | CSD FIQCEN candidate | yes | web_refcode_and_literature_proxy
MOF-808 parent | 3 | B | MOF-808.cif | CCDC 1002672 | yes | uploaded_CIF_computed_proxy
Cu-MOF-74/CPO-27-Cu parent | 2 | B | null | CPO-27/MOF-74 Cu candidate | yes | family_formula_and_literature_proxy
Ce-MOF unresolved | 1 | C | null | null | extended_only | composition_proxy_no_geometry
NiCo-MOF unresolved | 1 | D | null | null | no_geometry | composition_proxy_no_geometry
NMS unresolved | 1 | D | null | null | no_geometry | composition_proxy_no_geometry
Mg-BTC unresolved | 1 | C | null | null | extended_only | composition_proxy_no_geometry
Mg-MOF-74/CPO-27-Mg parent | 1 | B | null | CPO-27/MOF-74 Mg candidate | yes | family_formula_and_literature_proxy
BiICP unresolved | 1 | D | null | null | no_geometry | composition_proxy_no_geometry
Al-MOF unresolved | 1 | C | null | null | extended_only | composition_proxy_no_geometry
β-CD-MOF parent | 1 | C | 1041782.cif | CCDC 1041782 | extended_only | uploaded_CIF_computed_proxy
CoFe-BDC 2D unresolved | 1 | D | null | null | no_geometry | composition_proxy_no_geometry
MOF-2 parent unresolved | 1 | C | null | null | extended_only | composition_proxy_no_geometry

## 5C_Missing_Summary
Field | Non_null_rows_after_fill | Null_rows_after_fill | Completeness_after_fill_% | Field_Category | Comment
Metal_Polarizability/ Å³ | 71 | 11 | 86.6 | structure_descriptor | null
r_min/Å | 63 | 19 | 76.8 | structure_descriptor | null
S_BET/ m² g⁻¹ | 18 | 64 | 22 | structure_descriptor | Only proxy-filled for standard families; sample-specific BET preferred.
OMS_Density / mmol g⁻¹ | 14 | 68 | 17.1 | structure_descriptor | null
Polar_Group_Density | 71 | 11 | 86.6 | structure_descriptor | null
MOF_Modulus | 0 | 82 | 0 | structure_descriptor | Not computed from CIF; needs elastic calculation/literature.
epsilon_rε | 45 | 37 | 54.9 | polymer_descriptor | null
Tg / °C | 45 | 37 | 54.9 | polymer_descriptor | null
Crystallinity % | 45 | 37 | 54.9 | polymer_descriptor | null
Donor_Density | 45 | 37 | 54.9 | polymer_descriptor | null
Poly_Modulus/ Gpa | 45 | 37 | 54.9 | polymer_descriptor | null
Conductivity_25C | 55 | 27 | 67.1 | target | Filled from audit only when candidate is RT/<=35C or temp unspecified.
E_Window | 64 | 18 | 78 | target | null
Li_Transfer | 67 | 15 | 81.7 | target | null
Tensile_MPa | 40 | 42 | 48.8 | target | null
Young_Modulus_GPa | 15 | 67 | 18.3 | target | null
Elongation_percent | 22 | 60 | 26.8 | target | null

## 6_Target_Audit
Source_File | Formulation | MOF | Polymer_Matrix | Salt | Target | Existing_Value | Candidate_Value | Candidate_Temp_C | Unit | Page | Extraction_Method | Confidence_Class | Recommended_Action | Raw_Match | Evidence
2.pdf | P@CMOF | cationic UiO-66 derivative | PEO | null | conductivity | 0.031 | 0.63 | 60 | mS cm-1 | 5 | formulation-local text/vector/table | supporting-evidence | supports_existing_value | 6.3 x 10-4 S cm-1 | transition temperature of approximately 55 °C (Fig. S5). The ionic conductivity changes more obviously below the melting transition temperature due to the obviously changed crystallinity. While the whole polymer chain is almost amorphous at high temperature region (60-70 °C). The con- ductivity of P@CMOF approaches 6.3 x 10-4 S cm-1 at 60 °C, which is suﬃcient for application of SSBs. And it fits well with an Arrhenius plot in Fig. S11. The P@CMOF also shows low electrical conductivity according to potentiostatic polarization, which is 5 orders of magnitude Fig. 2. a) Digital images of P@CMOF at fl
2.pdf | P@CMOF | cationic UiO-66 derivative | PEO | null | Li_Transfer | 0.72 | 0.72 | null | dimensionless | 6 | formulation-local text/vector/table | supporting-evidence | supports_existing_value | transference number (t+) as high as 0.72 | lower than the ionic conductivity (Fig. S12). In view of the results given above, the P@CMOF used as SPEs refers to P@CMOF with 12.5 vol% CMOF unless otherwise stated. As shown in Fig. 2f, the P@CMOF possesses the Li+ transference number (t+) as high as 0.72, rendering suﬃcient fixed anion caused by electrostatic interaction of charge carriers. While the t+ of PEO(LiTFSI) is 0.28, where th
2.pdf | P@CMOF | cationic UiO-66 derivative | PEO | null | E_Window | 4.97 | 4.97 | null | V | 7 | formulation-local text/vector/table | supporting-evidence | supports_existing_value | electrochemical window as high as 4.97 V | ow of solid electrolytes is a prerequisite, which can be examined by linear sweep voltammetry (LSV). As shown in Fig. 5d, the oxidation process commences at 4.13 V for the PEO(LiTFSI). This could be attributed to the ether oxygen in PEO chains, which is easy to be oxidized at high voltage [52]. The P@CMOF exhibits an electrochemical window as high as 4.97 V. The key lies in the hydrogen bonds between ether oxygen of PEO chains and -NH2 group of CMOF, leading to a protected ether oxygen and stable composite structure at high voltage (Fig. S17a) [23]. In addition, the use of large-specific-area CMOF p
2.pdf | P@CMOF | cationic UiO-66 derivative | PEO | null | Tensile_MPa | null | 9.7 | null | MPa | 5 | formulation-local text/vector/table | candidate-formulation-local | candidate_do_not_overwrite_until_manual_check | 9.7 MPa. The P@CMOF with improved mechanical strength | ontents of CMOF was investigated in Fig. S7. The tensile strength of pure PEO(LiTFSI) without CMOF is 2.5 MPa, which is consistent with the previous studies [39]. With the increasing content of CMOF from 0 to 20 vol%, the tensile strength of composite electrolytes increases from 2.5 to 9.7 MPa. The P@CMOF with improved mechanical strength is expected to exhibit enhanced dendrite suppression. The ionic conductivity of composite electrolytes is a critical factor for their practical application in SSBs. In order to achieve high conductivity, the content of CMOF in P@CMOF was optimized. As shown in Fig.
3.pdf | PILH | Li-ILs@Co/HPCN (MOF-derived) | PEO | null | Li_Transfer | 0.5 | 1 | null | dimensionless | 1 | formulation-local text/vector/table | supporting-evidence | supports_existing_value | t Li metal in Li symmetrical batteries exceeds 1 | hium bis(trifluoromethanesulfonyl)imide. By optimizing the composition of the CSEs, the CSEs membrane with high ionic conductivity (1.91 104 S cm1 at 30 C), wide electrochemical stability (5.2 V) and high mobility of lithium ion (0.5) was obtained. Even at a current density of 0.2 mA cm2, the PILH electrolyte possesses excellent interfacial stability against Li metal in Li symmetrical batteries exceeds 1600 h. Finally, the SSLBs (LFP/ PILH/Li) showed excellent cycle stability, and the capacity was maintained at 152.9 and 140.0 mA h g1 after 150 cycles at a current density of 0.2C and 0.5C.
3.pdf | PILH | Li-ILs@Co/HPCN (MOF-derived) | PEO | null | Tensile_MPa | 3.72 | 3.72 | null | MPa | 7 | formulation-local text/vector/table | supporting-evidence | supports_existing_value | 3.72 MPa. The improved mechanical strength | y (Fig. S6(c, d)). On the contrary, PEO electrolyte is difficult to separate (Fig. S6(b)). High thermal stability makes SSLBs with higher security performance. Figs. 6(f) and S6(e) show the tensile strength and ten- sile modulus of CSEs. Compared with PEO electrolyte, the tensile strength of PH and PILH can be increased to 5.66 and 3.72 MPa. The improved mechanical strength is expected to better inhibit lithium dendrite growth. Ionic conductivity (IC) is very important for the application of CSEs in SSLBs system. In order to obtain high ionic conductivity, a series of PEO electrolytes with differe
4.pdf | CSPE-0.1Ce-MOF | Ce-MOF | PEO | null | conductivity | null | 0.03 | null | mS cm-1 | 3 | formulation-local text/vector/table | candidate | candidate_do_not_overwrite_until_manual_check | 3.0 x 10-5 S cm-1 | increases. When the content of Ce-MOF exceeds 10 wt%, excess Ce-MOF grains are prone to agglom­ erate, likely leading to the disruption or elimination of interaction interfaces as well as the lowering of polymer free-volume. Therefore the conductivity in turn decreases. The ionic conductivities of CSPE-0.1Ce- MOF are 3.0 x 10-5 S cm-1 at 30 ◦C and 3.1 x 10-4 S cm-1 at 60 ◦C, respectively, which are higher than those of blank PEO-LiTFSI (6.7 x 10-6 and 2.0 x 10-4 S cm-1 at the corresponding temperatures). From the distribution of Arrhenius plots in Fig. 1c, it is difficult to reach the linear fitting in the
4.pdf | CSPE-0.1Ce-MOF | Ce-MOF | PEO | null | Li_Transfer | 0.75 | 0.1 | null | dimensionless | 10 | formulation-local text/vector/table | supporting-evidence | supports_existing_value | 0.1Ce-MOF membrane as mentioned above. Note that Li | after a super long cycling over 2400 cycles with a retention of 71% based on the highest discharge capacity (158 mAh g-1). At both the rates, the phe­ nomena of capacity activation are observed during the early cycles, in accordance with the interface modification and conductivity optimiza­ tion of CSPE-0.1Ce-MOF membrane as mentioned above. Note that Li/ CSPE/LiFePO4 cells show highly stable CE values close to 100% during the whole cycling (even at the stage of capacity activation), indicating the excellent Li plating and stripping efficiency endowed by CSPE. In contrast, the CE of Li/PEO-LiTFSI/LiFePO4 ce
4.pdf | CSPE-0.1Ce-MOF | Ce-MOF | PEO | null | E_Window | 4.5 | 4.1 | null | V | 4 | formulation-local text/vector/table | supporting-evidence | supports_existing_value | 4.1 V for PEO-LiTFSI, the electrochemical window | stability of polymer electrolytes. Linear sweep voltammetry (LSV) was utilized to evaluate the electrochemical stable window of CSPEs in a voltage range from 2 V to 5.5 V by Li/CSPE/SS cells at 60 ◦C (Fig. 2a). Compared with the moderate window of 4.1 V for PEO-LiTFSI, the electrochemical window of CSPE-0.1Ce-MOF is extended to 4.5 V [15]. The cyclic voltammetry (CV) curve for the latter also displays a wide voltage window up to 4.5 V. This CV curve also shows a good reversibility for the Li deposition/stripping behavior near 0 V [39]. These Results indicate the electrochemical stability of CSPEs towards bo
4.pdf | CSPE-0.1Ce-MOF | Ce-MOF | PEO | null | Elongation_percent | 780 | 780 | null | % | 7 | formulation-local text/vector/table | supporting-evidence | supports_existing_value | strain of 780% | ectrolytes is associated with the inhibiting effect of Li dendrites, the safety and stability of LMBs [17, 57]. The mechanical property of SPE membranes with and without Ce-MOF stuffing was estimated by tensile tests with a tensile rate of 5 mm min-1 under ambient condition. The tensile strength of CSPE-0.1Ce-MOF is 0.6 MPa, a little smaller than that of PEO-LiTFSI (0.98 MPa), while the former can achieve a maximum strain of 780%, which is much larger than that of the latter (360%, Fig. 4d). This result confirms the excellent flexibility of CSPEs-0.1Ce-MOF. The photographs of the CSPE membrane at both the i
5.pdf | PSME | ZIF-8 network / MOF@PVDF network | PEO-SN | null | conductivity | null | 0.52 | 60 | mS cm-1 | 6 | formulation-local text/vector/table | candidate-RT/25C | candidate_do_not_overwrite_until_manual_check | 5.2 x 10-4 S cm-1 | x 10-4 S cm-1 at 60 °C, higher than those of PSE (3.6 x 10-4 S cm-1) and PSPE (5.2 x 10-4 S cm-1), and the PSME still has a high ionic conductivity of 9.8 x 10-5 S cm-1 at 30 °C. Figure 3d show a comparison of the VTF model of the different electrolytes. According to eq 2, the activation energy of PSME is 4.05 kJ mol-1, lower than those of PSE (5.49 kJ mol-1) and PSPE (4.64 kJ mol-1), indicating that the Li+ transport in PSME needs to overcome a smaller energy barrier. To test the electrochemical stability window of CSEs, stainless steel and lithium asymmetric cells were assembled for LSV testing
5.pdf | PSME | ZIF-8 network / MOF@PVDF network | PEO-SN | null | Li_Transfer | 0.54 | 0.54 | null | dimensionless | 6 | formulation-local text/vector/table | supporting-evidence | supports_existing_value | t+ of PSME is as high as 0.54 | n of the lithium dendrites. In this paper, the chronoamperometric method is used to test lithium symmetric batteries, and based on eq 3, the t+ of the CSEs is calculated by the current and impedance before and after polarization, as shown in Figure 3f and Figure S6a,b. Calculated by eq 3, the t+ of PSME is as high as 0.54, which is much higher than those of Figure 5. SEM images of the lithium metal surfaces stripped from (a) LiFePO4/PSE/Li, (b) LiFePO4/PSPE/Li, and (c) LiFePO4/PSME/Li batteries. (d) XPS (F 1s, Li 1s, and O 1s) spectrum of the lithium metal surface stripped from the LiFePO4/PSME/Li
5.pdf | PSME | ZIF-8 network / MOF@PVDF network | PEO-SN | null | E_Window | 5 | 5 | null | V | 6 | formulation-local text/vector/table | supporting-evidence | supports_existing_value | LSV tests conducted on different electrolyte films. As shown, PSME has the highest oxidation potential of about 5.0 V | However, the electrochemical stability window of solid-state electrolytes in practical demand should be over 4.5 V, so it is critical to enhance the CSEs’ electrochemical stability window.53 Figure 3e shows a comparison of the results of LSV tests conducted on different electrolyte films. As shown, PSME has the highest oxidation potential of about 5.0 V. Compared to PSE and PSPE, which only have an electrochemical window of ∼4.5 V, PSME’s electrochemical stability is significantly enhanced. The transference number of Li+ (t+) indicates the relative proportion of freely movable Li+ and ions within
6.pdf | PLM10 | MIL-101(Fe) | PEO | null | conductivity | null | 4.78 | null | mS cm-1 | 1 | formulation-local text/vector/table | candidate | candidate_do_not_overwrite_until_manual_check | 4.78 x 10-3 S cm-1 | o), Qingdao University, 260071, China c School of Materials Science and Engineering, Ocean University of China, Qingdao, 266100, China H I G H L I G H T S G R A P H I C A L A B S T R A C T • Composite polymer electrolytes are prepared by introducing MIL-101(Fe) into PEO. • The ionic conductivity of PLM10 is 4.78 x 10-3 S cm-1 at 80 ◦C. • PLM10 exhibits an electrochemical sta­ bilization window of over 5.25 V. • The thermal stability and mechanical strength of CPEs are enhanced. • The solid state battery delivers improved capacity, rate and cycling performance. A R T I C L E I N F O Keywords: Metal-
6.pdf | PLM10 | MIL-101(Fe) | PEO | null | Li_Transfer | 0.47 | 1 | null | dimensionless | 8 | formulation-local text/vector/table | supporting-evidence | supports_existing_value | tLi + for PLM1 | Li+. porous MIL-101(Fe) framework provides uniform dispersion posi­ tion and diffusion channel for Li+, which promotes the movement of Li+ [35]. Moreover, MIL-101(Fe) MOF has a fixed effect on anion groups [18]. As a result, tLi + for PLM10 is improved, which can promote the uniform diffusion and deposition of Li+, and avoid the formation of space charge region [36]. Fig. 7a shows the electrochemical stability window of CPEs deter­ mined by LSV at 50 ◦C. It is present that electrochemical window of PEO- LITFSI film is about 4.80 V. Af
6.pdf | PLM10 | MIL-101(Fe) | PEO | null | E_Window | 5.25 | 5.25 | null | V | 8 | formulation-local text/vector/table | supporting-evidence | supports_existing_value | electrochemical window of 5.25 V | rmation of space charge region [36]. Fig. 7a shows the electrochemical stability window of CPEs deter­ mined by LSV at 50 ◦C. It is present that electrochemical window of PEO- LITFSI film is about 4.80 V. After the introduction of MOF fillers, the electrochemical window is greatly widened. Wherein, PLM10 film de­ livers a stable electrochemical window of 5.25 V, which endows it po­ tential application in ASSLBs with high operation voltage. The interfacial stabilities between CPEs and lithium electrode were evaluated by symmetric Li¦CPEs¦Li cells. Fig. 7b shows the charge/ discharge curves of Li¦PL¦
6.pdf | PLM10 | MIL-101(Fe) | PEO | null | Tensile_MPa | 0.62 | 0.62 | null | MPa | 8 | formulation-local text/vector/table | supporting-evidence | supports_existing_value | tensile strength of 0.62 MPa | ed with PEO electrolyte, the composite polymer electrolytes exhibit improved ionic conductivity (3.64 x 10-5 S cm-1) at 30 ◦C and lithium ion transfer number (0.47), expanded electrochemical window up to 5.25 V, and enhanced thermal stability to 380 ◦C and tensile strength of 0.62 MPa. In addition, PLM10 shows improved compatibility with lithium metal electrode and the Li¦PLM10¦Li symmetric cell delivers 400 h of stable lithium plating/stripping cycles at a current density of 0.1 mA cm-2. The LFP¦ PLM10¦Li all solid-state cell delivers an improved specific capacity of 165.49 mAh g-1 at 0.1C and 50
6.pdf | PLM15 | MIL-101(Fe) | PEO | null | conductivity | null | 0.0209 | 25 | mS cm-1 | 7 | formulation-local text/vector/table | candidate-RT/25C | candidate_do_not_overwrite_until_manual_check | 2.09 x 10-5 S cm-1 | face. Consequently, the ionic conductivity of CPEs is significantly enhanced. However, when the filler content reaches a certain upper limit, the filler particles begin to agglomerate, which destroys the percolation network and eventually hinders the transport of Li+ [23]. Hence the conductivity of PLM15 drops back to 2.09 x 10-5 S cm-1. The adding of 10 wt% MIL-101(Fe) can ensure the uniform dispersion, avoid the agglomeration of inor­ ganic fillers, as shown in Fig. 4b and c. Hence, PLM10 has the lowest resistance and the highest ionic conductivity. Fig. 6b illustrates the EIS profiles of PLM10 a
6.pdf | PLM15 | MIL-101(Fe) | PEO | null | Tensile_MPa | 0.57 | 0.35 | null | MPa | 6 | formulation-local text/vector/table | supporting-evidence | supports_existing_value | tensile strength of 0.35 MPa | g of MIL-101(Fe) enhances the thermal stability of the polymer membranes. Fig. 5d shows the tensile load-displacement curves of CPE mem­ branes. It can be seen that PEO membrane shows a low tensile strength of 0.35 MPa. After the incorporation of MIL-101(Fe), the tensile strength of PLM5, PLM10 and PLM15 increase to 0.48 MPa, 0.62 MPa and 0.57 MPa, respectively. Moreover, PLM10 membrane sample also exhibits the largest displacement of 280 mm without fracture, which is 1.87 times larger than that of PL. The introduction of MOF fillers enhances the cross link of polymer chain segments, which increase
6.pdf | PLM5 | MIL-101(Fe) | PEO | null | conductivity | null | 0.0079 | null | mS cm-1 | 6 | formulation-local text/vector/table | candidate | candidate_do_not_overwrite_until_manual_check | 7.90 x 10-6 S cm-1 | EO]:[Li] molar ratio of 16 exhibits the best conductive performance at 30-80 ◦C. Moreover, Fig. 6a shows that the content of MIL-101(Fe) fillers also has a significant influence on the conductivity of CPEs. After adding MIL-101(Fe), the resistance of CPEs drops rapidly and the ionic conductivity of PLM5 increases from 7.90 x 10-6 S cm-1 (PL) to 2.85 x 10-5 S cm-1 at 30 ◦C. As increasing the content of MOF fillers, the ionic conductivity of PLM10 further increases to 3.64 x 10-5 S cm-1 at 30 ◦C (Fig. 6a). The incorporation of MIL-101 (Fe) fillers can suppress the crystallization of PEO matrix, expa
6.pdf | PLM5 | MIL-101(Fe) | PEO | null | Li_Transfer | null | 0.47 | null | dimensionless | 7 | formulation-local text/vector/table | candidate-formulation-local | candidate_do_not_overwrite_until_manual_check | 0.47, suggesting the rapid transport of Li+. For comparison, tLi + | n curve of symmetric Li¦PLM10¦Li cell at 50 ◦C. The interface resistance of Li¦PLM10¦Li before polarization is determined to be 103 Ω, and increases to 116 Ω after polarization. It is calculated that PLM10 has a high tLi + of 0.47, suggesting the rapid transport of Li+. For comparison, tLi + of PL, PLM5 and PLM10 is determined to be only 0.28, 0.35 and 0.39, respectively, as illustrated in Fig. S4. The interaction between MIL-101(Fe) fillers and PEO promotes the dissociation of lithium salts and elevates the concentration of mobile Fig. 8. (a) Rate capability of LFP¦PLM10¦Li cells at 50 ◦C and (d)
6.pdf | PLM5 | MIL-101(Fe) | PEO | null | Tensile_MPa | 0.48 | 0.35 | null | MPa | 6 | formulation-local text/vector/table | supporting-evidence | supports_existing_value | tensile strength of 0.35 MPa | ively. The adding of MIL-101(Fe) enhances the thermal stability of the polymer membranes. Fig. 5d shows the tensile load-displacement curves of CPE mem­ branes. It can be seen that PEO membrane shows a low tensile strength of 0.35 MPa. After the incorporation of MIL-101(Fe), the tensile strength of PLM5, PLM10 and PLM15 increase to 0.48 MPa, 0.62 MPa and 0.57 MPa, respectively. Moreover, PLM10 membrane sample also exhibits the largest displacement of 280 mm without fracture, which is 1.87 times larger than that of PL. The introduction of MOF fillers enhances the cross link of polymer chain segment
7.pdf | SPE-10 | Fe-MIL-101 | PVDF-HFP | null | conductivity | null | 0.159 | 30 | mS cm-1 | 3 | formulation-local text/vector/table | candidate | candidate_do_not_overwrite_until_manual_check | 1.59 x 10-4 S cm-1 | temperature, indicating a linear relationship between ionic conductivity and temperature across all the tested SPEs. In Fig. 3b, the Arrhenius plots clearly demonstrate that Fe-MIL-101-integrated SPEs exhibit a higher Li+ conduc- tivity compared to SPE-0 at each temperature. For instance, at 30 °C, SPE-10 shows the highest Li+ conductivity of 1.59 x 10-4 S cm-1, whereas SPE-0 exhibits the lowest Li+ conductivity of 6.72 x 10-5 S cm-1. This signicant improvement can be attributed to the enhanced availability of free Li+ in the system as the result of interaction between Fe3+ metal centers and the po
7.pdf | SPE-10 | Fe-MIL-101 | PVDF-HFP | null | Li_Transfer | 0.42 | 1 | null | dimensionless | 4 | formulation-local text/vector/table | supporting-evidence | supports_existing_value | 1. Considering the superior mechanical strength, ionic conductivity, and tLi+ | -10 is lower than that of SPE-0 and SPE with other concentrations of Fe-MIL-101. Considering the superior mechanical strength, ionic conductivity, and tLi+, SPE-10 with 10 wt% of Fe-MIL-101 was selected for further studies in comparison with SPE-0. The electrochemical stability windows of SPE-0 and SPE-10 were measured by linear sweep voltammetry (LSV). Fig. 3d presents the LSV proles of SPE-0 and SPE-10 electrolytes inserted between Li and stainless-steel foil. The electro- chemical window of SPE-0 was approximately 4.3 V, while the electrochemical window of SPE-10 extended to about 4.7 V. This ex
7.pdf | SPE-10 | Fe-MIL-101 | PVDF-HFP | null | E_Window | 4.7 | 4.3 | null | V | 4 | formulation-local text/vector/table | supporting-evidence | supports_existing_value | 4.3 V, while the electrochemical window | -0 was approximately 4.3 V, while the electrochemical window of SPE-10 extended to about 4.7 V. This extended voltage window in SPE-10 makes it suitable for use with high-voltage cathode materials in solid-state LMBs. Fig. S9† presents the diﬀerential scanning calorimetry (DSC) proles of SPE-0 and SPE-10, scanned from -100 to 150 °C. The DSC prole of SPE-0 exhibits a melting point (Tm) at 141.8 °C, whereas the DSC prole of SPE-10 shows a Tm at around 133.2 °C. The lowered Tm of SPE-10 suggests that the addition of Fe-MIL-101 enlarges the amorphous region within the PVdF- HFP polymer matrix and en
7.pdf | SPE-10 | Fe-MIL-101 | PVDF-HFP | null | Tensile_MPa | 1.5 | 1.5 | null | MPa | 3 | formulation-local text/vector/table | supporting-evidence | supports_existing_value | tensile strength (1.5 MPa | diﬀerent SPEs at room temperature. Along with the increase of Fe-MIL-101, the tensile strength and Young's modulus for the electrolytes are signicantly improved, which could be attributed to the interaction between the PVdF- HFP polymer chains and Fe3+ metal centers of Fe-MIL-101. Specically, the SPE-10 membrane exhibits higher tensile strength (1.5 MPa) and total elongation (52%) compared to the SPE-0 electrolyte (1.0 MPa and 33%). The greatly improved mechanical properties of SPE-10 will eﬀectively enhance the Li dendrite resistance. The ionic conductivity of SPEs without Fe- MIL-101 (SPE-0) and
7.pdf | SPE-10 | Fe-MIL-101 | PVDF-HFP | null | Elongation_percent | 52 | 52 | null | % | 3 | formulation-local text/vector/table | supporting-evidence | supports_existing_value | elongation (52% | diﬀerent SPEs at room temperature. Along with the increase of Fe-MIL-101, the tensile strength and Young's modulus for the electrolytes are signicantly improved, which could be attributed to the interaction between the PVdF- HFP polymer chains and Fe3+ metal centers of Fe-MIL-101. Specically, the SPE-10 membrane exhibits higher tensile strength (1.5 MPa) and total elongation (52%) compared to the SPE-0 electrolyte (1.0 MPa and 33%). The greatly improved mechanical properties of SPE-10 will eﬀectively enhance the Li dendrite resistance. The ionic conductivity of SPEs without Fe- MIL-101 (SPE-0) and
8.pdf | PAZSE | ZIF-8 | PVDF-HFP + PDOL | null | conductivity | 0.36 | 0.46 | null | mS cm-1 | 4 | formulation-local text/vector/table | supporting-evidence | supports_existing_value | 0.46 mS cm-1 | Electrochemical performance met- rics, including ionic conductivity, Li+ transference number (tLi+) and electrochemical stability window (ESW) were measured. Nyquist plots (Supporting Information S1: Figure S12) reveal room‐temperature ionic conductivities of 0.14, 0.36, and 0.46 mS cm-1 for PFSE, PAZSE, and ZCPSE, respectively, with temperature‐dependent behavior following the Vogel‐Fulcher‐ Tammann (VFT) model. As shown in Figure 2B, ZCPSE ex- hibits the lowest activation energy (Ea) of 0.16 eV, compared to PAZSE (0.17 eV) and PFSE (0.20 eV), indicating lower energy barriers for segmental Li+ ho
8.pdf | PAZSE | ZIF-8 | PVDF-HFP + PDOL | null | Li_Transfer | null | 0.2 | null | dimensionless | 4 | formulation-local text/vector/table | candidate-formulation-local | candidate_do_not_overwrite_until_manual_check | 0.20 eV), indicating lower energy barriers for segmental Li+ hopping. The measured tLi+ | eal room‐temperature ionic conductivities of 0.14, 0.36, and 0.46 mS cm-1 for PFSE, PAZSE, and ZCPSE, respectively, with temperature‐dependent behavior following the Vogel‐Fulcher‐ Tammann (VFT) model. As shown in Figure 2B, ZCPSE ex- hibits the lowest activation energy (Ea) of 0.16 eV, compared to PAZSE (0.17 eV) and PFSE (0.20 eV), indicating lower energy barriers for segmental Li+ hopping. The measured tLi+ (Figure 2C) for ZCPSE is the highest at 0.74, showing enhanced Li+ transport kinetics. The specific resistance and current density are shown in Supporting Information S1: Figure S13. The intr
8.pdf | PAZSE | ZIF-8 | PVDF-HFP + PDOL | null | Tensile_MPa | 79.8 | 151.2 | null | MPa | 4 | formulation-local text/vector/table | supporting-evidence | supports_existing_value | tensile strength of 151.2 MPa | y higher tensile strength of 151.2 MPa and a strain of 35%, outperforming PAZSE (79.8 MPa, 29%). Additionally, atomic force microscopy (AFM)‐ derived Young's modulus mapping highlights the mechanical reinforcement effects of ZIF‐8 incorporation (Figure 1J-L). The maximum Young's modulus of PFSE and PAZSE is 262 MPa and 1.45 GPa, respectively, while ZCPSE achieves 1.56 GPa due to the homogeneous in situ‐grown MOF. The corresponding histogram (Supporting Information S1: Figure S9) further confirms the ZCPSE with a maximum average modulus of 580.9 MPa, com- pared to PAZSE (391.2 MPa), correlating dire
8.pdf | PAZSE | ZIF-8 | PVDF-HFP + PDOL | null | Young_Modulus_GPa | 1.45 | 0.262 | null | GPa | 4 | formulation-local text/vector/table | supporting-evidence | supports_existing_value | Young's modulus of PFSE and PAZSE is 262 MPa | m Young's modulus of PFSE and PAZSE is 262 MPa and 1.45 GPa, respectively, while ZCPSE achieves 1.56 GPa due to the homogeneous in situ‐grown MOF. The corresponding histogram (Supporting Information S1: Figure S9) further confirms the ZCPSE with a maximum average modulus of 580.9 MPa, com- pared to PAZSE (391.2 MPa), correlating directly with enhanced dendrite suppression capability. On the other hand, the differ- ential scanning calorimetry (DSC) traces for the prepared elec- trolytes are shown in Supporting Information S1: Figure S10A. The Tg values of PFSE, PAZSE, and ZCPSE are -62°C, -64°C, and
8.pdf | PAZSE | ZIF-8 | PVDF-HFP + PDOL | null | Elongation_percent | 29 | 35 | null | % | 4 | formulation-local text/vector/table | supporting-evidence | supports_existing_value | strain of 35% | y higher tensile strength of 151.2 MPa and a strain of 35%, outperforming PAZSE (79.8 MPa, 29%). Additionally, atomic force microscopy (AFM)‐ derived Young's modulus mapping highlights the mechanical reinforcement effects of ZIF‐8 incorporation (Figure 1J-L). The maximum Young's modulus of PFSE and PAZSE is 262 MPa and 1.45 GPa, respectively, while ZCPSE achieves 1.56 GPa due to the homogeneous in situ‐grown MOF. The corresponding histogram (Supporting Information S1: Figure S9) further confirms the ZCPSE with a maximum average modulus of 580.9 MPa, com- pared to PAZSE (391.2 MPa), correlating dire
8.pdf | ZCPSE | ZIF-8 | PVDF-HFP + PDOL | null | conductivity | 0.46 | 0.46 | null | mS cm-1 | 4 | formulation-local text/vector/table | supporting-evidence | supports_existing_value | 0.46 mS cm-1 | mical performance met- rics, including ionic conductivity, Li+ transference number (tLi+) and electrochemical stability window (ESW) were measured. Nyquist plots (Supporting Information S1: Figure S12) reveal room‐temperature ionic conductivities of 0.14, 0.36, and 0.46 mS cm-1 for PFSE, PAZSE, and ZCPSE, respectively, with temperature‐dependent behavior following the Vogel‐Fulcher‐ Tammann (VFT) model. As shown in Figure 2B, ZCPSE ex- hibits the lowest activation energy (Ea) of 0.16 eV, compared to PAZSE (0.17 eV) and PFSE (0.20 eV), indicating lower energy barriers for segmental Li+ hopping. The
8.pdf | ZCPSE | ZIF-8 | PVDF-HFP + PDOL | null | Li_Transfer | 0.74 | 0.74 | null | dimensionless | 1 | formulation-local text/vector/table | supporting-evidence | supports_existing_value | transference number (0.74 | 25°C), a wide electrochemical window (5.15 V vs. Li/Li+), and exceptional mechanical strength (151.2 MPa, 4x higher than pristine polymer membrane). Theoretical simulations reveal that the 3D continuous MOF/polymer interface facilitates rapid Li+ dissociation and uniform flux distribution, endowing ZCPSE with a high Li+ transference number (0.74) and dendrite‐free Li plating/stripping (2000 h in Li¦Li symmetric cells). Practical applicability is demon- strated in Li¦LiFePO4 cells (stable cycling at 25°C-100°C) and high‐voltage Li¦LiNi0.8Co0.1Mn0.1O2 full cells (4.5 V, 100 cycles with 99.2% capacity
8.pdf | ZCPSE | ZIF-8 | PVDF-HFP + PDOL | null | E_Window | 5.15 | 5.15 | null | V | 1 | formulation-local text/vector/table | supporting-evidence | supports_existing_value | electrochemical window (5.15 V | 25°C), a wide electrochemical window (5.15 V vs. Li/Li+), and exceptional mechanical strength (151.2 MPa, 4x higher than pristine polymer membrane). Theoretical simulations reveal that the 3D continuous MOF/polymer interface facilitates rapid Li+ dissociation and uniform flux distribution, endowing ZCPSE with a high Li+ transference number (0.74) and dendrite‐free Li plating/stripping (2000 h in Li¦Li symmetric cells). Practical applicability is demon- strated in Li¦LiFePO4 cells (stable cycling at 25°C-100°C) and high‐voltage Li¦LiNi0.8Co0.1Mn0.1O2 full cells (4.5 V, 100 cycles with 99.2% capacity
8.pdf | ZCPSE | ZIF-8 | PVDF-HFP + PDOL | null | Tensile_MPa | 151.2 | 151.2 | null | MPa | 4 | formulation-local text/vector/table | supporting-evidence | supports_existing_value | tensile strength of 151.2 MPa | h. As shown in Figure 1I, PFSE exhibits a tensile strength of 41.2 MPa with a strain of 72%, consistent with the inherent ductility of PF. In contrast, PAZSE displays brittle fracture characteristics due to stress concentration at aggregated ZIF‐8 particles. However, the uniformly coated network in ZCPSE results in a significantly higher tensile strength of 151.2 MPa and a strain of 35%, outperforming PAZSE (79.8 MPa, 29%). Additionally, atomic force microscopy (AFM)‐ derived Young's modulus mapping highlights the mechanical reinforcement effects of ZIF‐8 incorporation (Figure 1J-L). The maximum Yo
8.pdf | ZCPSE | ZIF-8 | PVDF-HFP + PDOL | null | Young_Modulus_GPa | 0.5809 | 0.262 | null | GPa | 4 | formulation-local text/vector/table | supporting-evidence | supports_existing_value | Young's modulus of PFSE and PAZSE is 262 MPa | of 35%, outperforming PAZSE (79.8 MPa, 29%). Additionally, atomic force microscopy (AFM)‐ derived Young's modulus mapping highlights the mechanical reinforcement effects of ZIF‐8 incorporation (Figure 1J-L). The maximum Young's modulus of PFSE and PAZSE is 262 MPa and 1.45 GPa, respectively, while ZCPSE achieves 1.56 GPa due to the homogeneous in situ‐grown MOF. The corresponding histogram (Supporting Information S1: Figure S9) further confirms the ZCPSE with a maximum average modulus of 580.9 MPa, com- pared to PAZSE (391.2 MPa), correlating directly with enhanced dendrite suppression capability.
8.pdf | ZCPSE | ZIF-8 | PVDF-HFP + PDOL | null | Elongation_percent | 35 | 35 | null | % | 4 | formulation-local text/vector/table | supporting-evidence | supports_existing_value | strain of 35% | h. As shown in Figure 1I, PFSE exhibits a tensile strength of 41.2 MPa with a strain of 72%, consistent with the inherent ductility of PF. In contrast, PAZSE displays brittle fracture characteristics due to stress concentration at aggregated ZIF‐8 particles. However, the uniformly coated network in ZCPSE results in a significantly higher tensile strength of 151.2 MPa and a strain of 35%, outperforming PAZSE (79.8 MPa, 29%). Additionally, atomic force microscopy (AFM)‐ derived Young's modulus mapping highlights the mechanical reinforcement effects of ZIF‐8 incorporation (Figure 1J-L). The maximum Yo
9.pdf | FPF@PDOL | FUIO66 | PAN + PDOL | null | conductivity | null | 0.396 | 25 | mS cm-1 | 4 | formulation-local text/vector/table | candidate-RT/25C | candidate_do_not_overwrite_until_manual_check | 3.96 x 10-4 S cm-1 | promote the dissociation of LiTFSI and the trapping of TFSI-. Therefore, according to the electrochemical impedance spectroscopy (EIS) plot of Fig. S9, the ionic conductivity of FPF@PDOL is 3.96 x 10-4 S cm-1 at room temperature, six times that of PF@PDOL (6.25 x 10-5 S cm-1). PP separator shows a quite low conductivity (5 x 10-6 S cm-1) due to the poor binding of PDOL, [38] which is consistent with the description of the schematic above. The activation energy (Ea) for Li+ migratio
9.pdf | FPF@PDOL | FUIO66 | PAN + PDOL | null | Li_Transfer | 0.65 | 0.65 | null | dimensionless | 4 | formulation-local text/vector/table | supporting-evidence | supports_existing_value | tLi+ of FPF@PDOL (0.65 | articular, the TFSI- adsorbed on the surface of FUIO66 requires the lowest energy to bind with Li+ (0.93 eV), indicating that FUIO66 can promote the dissociation of LiTFSI, thus releasing more Li+. Therefore, thanks to the increase of free Li+ and continuous Li+ channels because of FPF, the tLi+ of FPF@PDOL (0.65) is higher than that of PF@PDOL (0.35), as shown in Fig. 3f and g. The superior tLi+ of FPF@PDOL is of essential significance for alleviating polarization and inhibiting the forming of lithium den­ drites [41]. In addition, the FPF@PDOL membrane maintains a decomposition voltage as high as 4.
9.pdf | FPF@PDOL | FUIO66 | PAN + PDOL | null | Tensile_MPa | 6.13 | 6.13 | null | MPa | 3 | formulation-local text/vector/table | supporting-evidence | supports_existing_value | tensile stress of 6.13 MPa | n Fig. 2f and g. PDOL can easily penetrate into FPF through in situ polymeriza­ tion, resulting in a dense CPE with a thickness of ~60 μm. In Figure S7, FPF@PDOL showed a higher tensile stress of 6.13 MPa than the PF@PDOL composite electrolyte (4.60 MPa). And compared to other CPEs (Figure S8), the FPF@PDOL membrane exhibited a high tensile strength of 6.13 MPa, suggesting that flexible FPF nanofibers impart mechanical robustness and structural flexibility to the polymer matrix. This mechanical property ensures sufficient mechanical durability for FPF@PDOL-based solid-state lithium batteries. 2.2. Ele
10.pdf | MOF-PISE | NiCo-MOF | PVDF-HFP | null | conductivity | null | 0.68 | null | mS cm-1 | 1 | formulation-local text/vector/table | candidate | candidate_do_not_overwrite_until_manual_check | 0.68 mS cm-1 | 14TFSI) ionic liquid and a three-dimensional nanoflower-like metal-organic framework (NiCo-MOF) is proposed to address these issues. Under the combined impact of NiCo-MOF and P14TFSI, the crystallinity of PVDF-HFP is dramatically reduced, leading to a superior ionic conductivity of 0.68 mS cm-1 for MOF-PISE. In addition, the strong coordination between NiCo-MOF and P14TFSI greatly inhibits TFSI-anion and facilitates the migration of Li+, leading to improved Li+ transfer and enhanced Li+ transference number (tLi +, 0.49). The unique structure of NiCo-MOF endows SPE with excellent mechanical properties,
10.pdf | MOF-PISE | NiCo-MOF | PVDF-HFP | null | Li_Transfer | 0.49 | 0.49 | null | dimensionless | 4 | formulation-local text/vector/table | supporting-evidence | supports_existing_value | tLi + of MOF-PISE (0.49 | , reduced concentration polarization, and enhanced rate perfor­ mance of the cell. The value of tLi + was calculated by the Bruce-Vincent equation, which considers the current and impedance changes of the Li//Li symmetric cell under a bias voltage of 10 mV at RT. As shown in Fig. 3d-f, the tLi + of MOF-PISE (0.49) is higher than those of PSE (0.29) and PISE (0.32). The improved tLi + in MOF-PISE may be due to the following factors. First, P14TFSI and NiCo-MOF reduced the polymer matrix's crystallinity and promoted lithium salts' dissociation, increasing free Li+. Second, P14TFSI is filled into the por
10.pdf | MOF-PISE | NiCo-MOF | PVDF-HFP | null | E_Window | 4.8 | 4.8 | null | V | 3 | formulation-local text/vector/table | supporting-evidence | supports_existing_value | electrochemical window that reaches 4.8 V | ree Li+ [37,54,65]. Fig. 3c demonstrates that MOF-PISE has exceptional electrochemical stability, with an electrochemical window that reaches 4.8 V. This sur­ passes the electrochemical windows of 4.5 V for PSE and 4.6 V for PISE. Its excellent electrochemical stability is attributed to P14TFSI and MOF- PISE additives, which facilitate the dissociation of LiTFSI and stabilize Fig. 1. (a) Preparation process of the MOF-PISE. (b) Construction of MOF-PISE-based lithium metal battery and schematic illustration of the Li+ transport in MOF-PISE. Fig. 2. SEM images of (a) PSE, (b) PISE, and (c) MOF-PISE. (d)
10.pdf | MOF-PISE | NiCo-MOF | PVDF-HFP | null | Elongation_percent | 181 | 46 | null | % | 4 | formulation-local text/vector/table | supporting-evidence | supports_existing_value | elongation values are 46 % | ion temperature increasing from 313 ◦C to 320 ◦C, suggest­ ing that NiCo-MOF can further improve the thermal stability of SPEs. The mechanical strength, another key characteristic of the electrolyte, has also been evaluated for the SPEs, and the findings are displayed in Fig. 4f. The PSE, PISE, and MOF-PISE membranes exhibit mechanical strengths of 1.4, 1.24, and 2.8 MPa, respectively. In addition, their elongation values are 46 %, 41 %, and 181 % correspondingly. However, compared to PSE, PISE has reduced mechanical strength and elongation, which can be attributed to the plasticizing effect of P14TFS
11.pdf | FLC-Z-Insitu | ZIF-8-Insitu | F127 / cellulose | null | conductivity | null | 0.213 | null | mS cm-1 | 5 | formulation-local text/vector/table | candidate | candidate_do_not_overwrite_until_manual_check | 2.13 x 10-4 S cm-1 | bution of Zn elements in the FLC-Z-Insitu electrolyte is much more homogeneous, further indicating that the ZIF-8 particles were uniformly incorporated into the polymer matrix. Ion conductivity is a critical parameter for assessing the ability of an electrolyte to conduct ions. As shown in Fig. 4a, FLC-Z-Insitu exhibits the highest ion conductivity across the tested temperature range of 30 to 80 ◦C, with the values of 0.74 x 10-4 and 2.13 x 10-4 S cm-1 at 30 and 60 ◦C, respectively. In contrast, FLC-Z-S shows a much lower ion con­ ductivity with the values of 0.33 x 10-5 and 7.20 x 10-5 S cm-1 at 30 and 6
11.pdf | FLC-Z-Insitu | ZIF-8-Insitu | F127 / cellulose | null | Li_Transfer | 0.58 | 0.2 | null | dimensionless | 5 | formulation-local text/vector/table | supporting-evidence | supports_existing_value | transference numbers for FLC-Z-S and FLC-Z-Insitu are calculated to be 0.20 | lectrolyte, likely due to the abundance of ter­ minal hydroxyl groups in the polymer matrix, which are prone to oxidation [45]. Additionally, DC polarization profile and the EISs before and after polarization testing were performed (Fig. 4d, e). The lithium- ion transference numbers for FLC-Z-S and FLC-Z-Insitu are calculated to be 0.20 and 0.58, respectively, according to Equation S3. This indicates that FLC-Z-Insitu has a higher lithium-ion transference number, which can be attributed to two key factors: (1) The in-situ solvent-free prepa­ ration of ZIF-8-Insitu nanoparticles results in better dispersio
11.pdf | FLC-Z-S | ZIF-8-S | F127 / cellulose | null | conductivity | null | 0.213 | null | mS cm-1 | 5 | formulation-local text/vector/table | candidate | candidate_do_not_overwrite_until_manual_check | 2.13 x 10-4 S cm-1 | itical parameter for assessing the ability of an electrolyte to conduct ions. As shown in Fig. 4a, FLC-Z-Insitu exhibits the highest ion conductivity across the tested temperature range of 30 to 80 ◦C, with the values of 0.74 x 10-4 and 2.13 x 10-4 S cm-1 at 30 and 60 ◦C, respectively. In contrast, FLC-Z-S shows a much lower ion con­ ductivity with the values of 0.33 x 10-5 and 7.20 x 10-5 S cm-1 at 30 and 60 ◦C, especially below 50 ◦C when compared to the FLC electrolyte without ZIF-8 nanofillers, despite exhibiting a lower melting transition point in DSC testing (Fig. S5). This reduction in conduct
11.pdf | FLC-Z-S | ZIF-8-S | F127 / cellulose | null | Li_Transfer | 0.2 | 0.2 | null | dimensionless | 5 | formulation-local text/vector/table | supporting-evidence | supports_existing_value | transference numbers for FLC-Z-S and FLC-Z-Insitu are calculated to be 0.20 | nce of the electrolyte, likely due to the abundance of ter­ minal hydroxyl groups in the polymer matrix, which are prone to oxidation [45]. Additionally, DC polarization profile and the EISs before and after polarization testing were performed (Fig. 4d, e). The lithium- ion transference numbers for FLC-Z-S and FLC-Z-Insitu are calculated to be 0.20 and 0.58, respectively, according to Equation S3. This indicates that FLC-Z-Insitu has a higher lithium-ion transference number, which can be attributed to two key factors: (1) The in-situ solvent-free prepa­ ration of ZIF-8-Insitu nanoparticles results in
13.pdf | PVDF-HFP@ZIF-8@PVPG | ZIF-8 | PVDF-HFP + PVPG | null | conductivity | null | 0.32 | null | mS cm-1 | 5 | formulation-local text/vector/table | candidate | candidate_do_not_overwrite_until_manual_check | 0.32 mS cm-1 | 4a and Fig. S4 show the electrochemical impedance spectroscopy curves of SS/SS symmetrical coin batteries from 22 ◦C to 80 ◦C. The ionic conductivities of composite solid electrolytes were calculated based on the Nyquist plots. The ionic conductivity of PVDF-HFP@PVPG is 0.32 mS cm-1 at 22 ◦C, while PVDF-HFP@ZIF-8@PVPG shows enhanced ionic conductivity of 0.55 mS cm-1 at 22 ◦C. The ionic conductivity is increased dramatically attributing to the following aspects. Firstly, PVDF-HFP@ZIF-8@PVPG membrane holds long vertically aligned highways for lithium ions transportation, which decreases the trans­ portation resis
13.pdf | PVDF-HFP@ZIF-8@PVPG | ZIF-8 | PVDF-HFP + PVPG | null | Li_Transfer | 0.87 | 0.76 | null | dimensionless | 5 | formulation-local text/vector/table | supporting-evidence | supports_existing_value | transference number is increased from 0.76 | and PEGDA) to restrain decomposition of solid electrolyte under high voltage. The ionic conductivities contain both contributions from mobile ions. The lithium-ion transference number is defined as the fraction of transference lithium ions in all mobile ions. The lithium-ion transference numbers of PVDF-HFP@ZIF-8@PVPG and PVDF-HFP@PVPG composite solid electrolytes were calculated based on Fig. 4e and Fig. S5 by Bruce- Vincent equation. The lithium-ion transference number is increased from 0.76 (PVDF-HFP@PVPG) to 0.87 (PVDF-HFP@ZIF-8@PVPG), as the intrinsic porous structures and Lewis acid-base action of embedded
13.pdf | PVDF-HFP@ZIF-8@PVPG | ZIF-8 | PVDF-HFP + PVPG | null | E_Window | 4.89 | 3.5 | null | V | 5 | formulation-local text/vector/table | supporting-evidence | supports_existing_value | LSV curves between 3.5 V | FSI-anions (7.9 Å of length), while the small lithium ions (0.76 Å) are few restricted [44,46]. What’s more, the high resolution 7Li MAS NMR spectra in Fig. 4f demonstrate one distinct lithium resonance peak, which represents lithium ions moving freely. It is found that the chemical shift of 7Li in PVDF-HFP@ZIF-8@PVPG is Fig. 4. (A) Nyquist plots at 22 ◦C, (b) Temperature-dependent ionic conductivities at 22-80 ◦C, (c) Arrhenius plots, (d) LSV curves between 3.5 V and 5 V, (e) Current-time curve and EIS plots before and after polarization, (f) 7Li MAS NMR spectra. X. Qi et al.
14.pdf | C-PVDF | ZIF-67 | PDOL / PVDF | null | conductivity | null | 0.17 | null | mS cm-1 | 6 | formulation-local text/vector/table | candidate-RT/25C | candidate_do_not_overwrite_until_manual_check | 0.17 mS cm-1 | 7 crystals is scattered at bulk phase of polymer matrix, compared with the dense sedimentation layer at one side of the polymer electrolyte. Further introducing PVDF and PVDF@ZIF-67 framework into the pure PDOL matrix, the ionic conductivity was improved to 0.16 mS cm-1 and 0.17 mS cm-1 for PPE and C-PVDF, respectively. Additionally, the incorporation of ZIF-67 deposition layer would exert extra promotion on ionic transport of C-PVDF since the highest room temperature ionic conductivity is achieved for UZE (0.18 mS cm-1). Based on the above results, conclusion can be drawn that apart from the intrin
14.pdf | C-PVDF | ZIF-67 | PDOL / PVDF | null | Li_Transfer | 0.32 | 0.65 | null | dimensionless | 7 | formulation-local text/vector/table | supporting-evidence | supports_existing_value | tLi+ of 0.65 | +) of electrolyte were determined by DC polarization method combined with EIS measure­ ments before and after the polarization test. As shown in Fig. 4d and Fig. S11-S12, comparing with the PPE (tLi+=0.19), tLi+ exhibits slight increase to 0.32 after the in-situ growing of ZIF-67 on PVDF framework (C-PVDF), and an encouragingly higher tLi+ of 0.65 is achieved for UZE upon the further introduction of ZIF-67 deposition layer. Notably, even without incorporating PVDF@ZIF-67 skeleton, the U-PVDF electrolyte with only ZIF-67 deposition layer exhibits a favorable tLi+ of 0.50, indicating that the densely
14.pdf | U-PVDF | ZIF-67 | PDOL / PVDF | null | conductivity | null | 0.1 | 25 | mS cm-1 | 6 | formulation-local text/vector/table | candidate-RT/25C | candidate_do_not_overwrite_until_manual_check | 0.10 mS cm-1 | re PDOL electrolyte with PVDF framework (PPE), PVDF@ZIF-67 framework-containing PDOL composite electrolyte without ZIF-67 deposition layer (C-PVDF), PVDF@ZIF-67 framework-containing PDOL composite electrolyte with ZIF-67 deposition layer (UZE) and PDOL electrolyte with only ZIF-67 deposition layer (U-PVDF). As shown in Fig. 4b, Fig. S9 and Fig. S10, the pure PDOL gel polymer without PVDF nanofiber backbone exhibits a low room temperature ionic conductivity of 0.10 mS cm-1, and certain increase to 0.13 mS cm-1 and 0.14 mS cm-1 is realized upon the incorporation of ZIF-67 deposition layer and simple p
14.pdf | U-PVDF | ZIF-67 | PDOL / PVDF | null | Li_Transfer | 0.5 | 0.5 | null | dimensionless | 7 | formulation-local text/vector/table | supporting-evidence | supports_existing_value | tLi+ of 0.50 | PPE (tLi+=0.19), tLi+ exhibits slight increase to 0.32 after the in-situ growing of ZIF-67 on PVDF framework (C-PVDF), and an encouragingly higher tLi+ of 0.65 is achieved for UZE upon the further introduction of ZIF-67 deposition layer. Notably, even without incorporating PVDF@ZIF-67 skeleton, the U-PVDF electrolyte with only ZIF-67 deposition layer exhibits a favorable tLi+ of 0.50, indicating that the densely sedimented ZIF-67 configuration at Li anode surface can be considered as the major contribution to anion trapping (Fig. S13). As for lithium ion transference number, its increase upon incorp
14.pdf | UZE | ZIF-67 | PDOL / PVDF | null | conductivity | null | 0.18 | 25 | mS cm-1 | 6 | formulation-local text/vector/table | candidate-RT/25C | candidate_do_not_overwrite_until_manual_check | 0.18 mS cm-1 | OL matrix, the ionic conductivity was improved to 0.16 mS cm-1 and 0.17 mS cm-1 for PPE and C-PVDF, respectively. Additionally, the incorporation of ZIF-67 deposition layer would exert extra promotion on ionic transport of C-PVDF since the highest room temperature ionic conductivity is achieved for UZE (0.18 mS cm-1). Based on the above results, conclusion can be drawn that apart from the intrinsic Li+ con­ ducting characteristic of ZIF-67 fillers, PVDF fiber framework also plays a crucial role in facilitating ionic transportation. Meanwhile, the com­ bined utilization of PVDF and ZIF-67 through
14.pdf | UZE | ZIF-67 | PDOL / PVDF | null | Li_Transfer | 0.65 | 0.65 | null | dimensionless | 7 | formulation-local text/vector/table | supporting-evidence | supports_existing_value | tLi+ of 0.65 | ed with EIS measure­ ments before and after the polarization test. As shown in Fig. 4d and Fig. S11-S12, comparing with the PPE (tLi+=0.19), tLi+ exhibits slight increase to 0.32 after the in-situ growing of ZIF-67 on PVDF framework (C-PVDF), and an encouragingly higher tLi+ of 0.65 is achieved for UZE upon the further introduction of ZIF-67 deposition layer. Notably, even without incorporating PVDF@ZIF-67 skeleton, the U-PVDF electrolyte with only ZIF-67 deposition layer exhibits a favorable tLi+ of 0.50, indicating that the densely sedimented ZIF-67 configuration at Li anode surface can be cons
15.pdf | PPZ | ZIF-8 | PEO + PVDF-HFP | null | conductivity | null | 0.0083 | null | mS cm-1 | 4 | formulation-local text/vector/table | candidate | candidate_do_not_overwrite_until_manual_check | 8.3 x 10-6 S cm-1 | 6.8 x 10-5 S cm-1, which are much higher than pristine PEO electrolyte (8.3 x 10-6 S cm-1). The activation energies of PEO, PHP and PPZ electrolytes are 0.93, 0.84 and 0.59 eV, which are revealed by the Arrhenius-fitted curves in Fig. 3b. The elec­ trochemical stability tests show that the PHP and PPZ electrolytes exhibit much superior stability under high voltage than the PEO elec­ trolyte (Fig. 3c), where the peak at 2.50 V for PEO electrolyte could be the oxidation peak of the residual DMF solvent. Defining the voltage value corresponding to a current density of 20 uA cm-2 as the electro­ che
15.pdf | PPZ | ZIF-8 | PEO + PVDF-HFP | null | Li_Transfer | 0.48 | 0.17 | null | dimensionless | 1 | formulation-local text/vector/table | supporting-evidence | supports_existing_value | transference number enlarged from 0.17 | Moreover, the in-situ formed LiF layer derived from the decomposition of PVDF-HFP protected the electrolyte from contacting directly with the electrode, contributing to a stable electrode/electrolyte inter­ face. The results demonstrated that the electrochemical stability and mechanical property of PPZ electrolyte were significantly improved when compared to the bare PEO electrolyte. The tensile strength increased from 0.5 to 6.7 MPa and the Li+ transference number enlarged from 0.17 to 0.48. More importantly, the assembled LCO (LiCoO2)¦¦PPZ¦¦Li all-solid-state battery delivered a discharge speci
15.pdf | PPZ | ZIF-8 | PEO + PVDF-HFP | null | E_Window | 4.9 | 3.75 | null | V | 4 | formulation-local text/vector/table | supporting-evidence | supports_existing_value | 3.75 V and the vi­ olent oxidative | density of 20 uA cm-2 as the electro­ chemical window of the electrolyte, which follows that the initial decompose voltage of the PEO electrolyte is around 3.75 V and the vi­ olent oxidative decomposition happens at 4.60 V. In comparison, the electrochemical decomposition window of modified PHP and PPZ electrolytes are both around 4.90 V, indicating the highly oxidation- resistant against lithium metal. It can be drawn a picture from Fig. 3d and Figure S2 that the PPZ electrolyte shows the highest Li+ transference number (0.48) when compared to the PHP (0.27) and PEO (0.17) elec­ trolytes, and th
15.pdf | PPZ | ZIF-8 | PEO + PVDF-HFP | null | Tensile_MPa | 6.7 | 6.7 | null | MPa | 3 | formulation-local text/vector/table | supporting-evidence | supports_existing_value | tensile strength as high as 6.7 MPa | linity of PEO electrolyte is decreased when PVDF-HFP is introduced into PEO and decreases deeper after ZIF-8 is added. The above results manifest that the introduction of PVDF-HFP and ZIF-8 is beneficial to decrease the symmetry and increase the amorphous proportion of PEO electrolyte. Further, the PPZ electrolyte delivers a tensile strength as high as 6.7 MPa when compared to PHP (2.2 MPa) and PEO (0.5 MPa) electrolytes, as shown in Fig. 1b. The high tensile strength creates a reaction force when lithium dendrites come into contact with the electrolyte, which con­ tributes to a better barrier fo
16.pdf | P-PETEA-MOF | Vinyl-ZIF-8 | PEGDA / PETEA / PVDF-HFP | null | conductivity | 0.652 | 0.652 | 25 | mS cm-1 | 4 | formulation-local text/vector/table | supporting-evidence | supports_existing_value | 6.52 x 10-4 S cm-1 | rease in temperature, the movement of poly- mer chain segments inside the electrolytes accelerates, thus pro- moting the rapid movement of ions inside the batteries and in- creasing the ionic conductivities of the electrolyte films. Among them, the ionic conductivity of P-PEGDA, P-PETEA, P-MOF, and P-PETEA-MOF at 25 °C were 3.45 x 10-5, 1.51 x 10-4, 3.60 x 10-4, and 6.52 x 10-4 S cm-1, respectively. The higher ionic con- ductivity of P-PETEA than P-PEGDA may be due to the fact that PETEA is introduced into the electrolyte film as a cross-linking agent, which improves the cross-linking densities of the el
16.pdf | P-PETEA-MOF | Vinyl-ZIF-8 | PEGDA / PETEA / PVDF-HFP | null | Li_Transfer | 0.54 | 0.2 | null | dimensionless | 9 | formulation-local text/vector/table | supporting-evidence | supports_existing_value | 0.20 V, and the stable polarization voltage indicates that li | iFePO4 batteries under diﬀer- ent cycles. The polarization voltage of Li/P-PEGDA/LiFePO4 and Li/P-PETEA/LiFePO4 in the cycle was unstable, and the discharge-specific capacity decayed fast. After Vinyl-ZIF-8 was in- troduced into the electrolytes, the polarization voltage of Li/P- MOF/LiFePO4 and Li/P-PETEA-MOF/LiFePO4 batteries were stable at 0.20 V, and the stable polarization voltage indicates that lithium ions can conduct rapidly during the cycle, thus improv- ing the battery performance.[58] As shown in Figure S15, Supporting Information, a tight contact was formed between the P-PETEA-MOF and LiFePO4
16.pdf | P-PETEA-MOF | Vinyl-ZIF-8 | PEGDA / PETEA / PVDF-HFP | null | E_Window | 4.97 | 4.7 | null | V | 6 | formulation-local text/vector/table | supporting-evidence | supports_existing_value | 4.7 V versus Li/Li+ and the electrochemical window | 4.91, and 4.97 V, respectively. Cyclic voltammetry (CV) was used to further investigate the elec- trochemical stability of the electrolytes. As shown in Figure S7, Supporting Information, no oxidation current is observed when the voltage exceeds 4.7 V versus Li/Li+ and the electrochemical window of P-PETEA-MOF is higher than 5 V, which is consistent with the LSV results in Figure 2d. In addition, the oxidation and reduction peaks overlap from the second cycle, indicating the for- mation of a stable solid electrolyte interface (SEI) layer and a re- versible Li stripping/plating process.[41] The high elect
16.pdf | P-PETEA-MOF | Vinyl-ZIF-8 | PEGDA / PETEA / PVDF-HFP | null | Tensile_MPa | 1.85 | 1.85 | null | MPa | 4 | formulation-local text/vector/table | supporting-evidence | supports_existing_value | tensile stress-strain curve of MCPEs. P-PETEA-MOF possesses the best mechanical properties, its tensile strength is 1.85 MPa | r electrolytes with good mechanical properties are an important factor in the preparation of solid lithium-ion batter- ies, and the structure of polymer chains plays an important role in the mechanical properties of polymer electrolytes.[34] Figure 1f shows the tensile stress-strain curve of MCPEs. P-PETEA-MOF possesses the best mechanical properties, its tensile strength is 1.85 MPa, and the elongation at break is 45.4%. The two poly- mer electrolytes with introducing Vinyl-ZIF-8 show higher stress than those without Vinyl-ZIF-8, indicating that the introduction of Vinyl-ZIF-8 can improve the rigidity a
16.pdf | P-PETEA-MOF | Vinyl-ZIF-8 | PEGDA / PETEA / PVDF-HFP | null | Elongation_percent | 45.4 | 45.4 | null | % | 4 | formulation-local text/vector/table | supporting-evidence | supports_existing_value | elongation at break is 45.4% | r electrolytes with good mechanical properties are an important factor in the preparation of solid lithium-ion batter- ies, and the structure of polymer chains plays an important role in the mechanical properties of polymer electrolytes.[34] Figure 1f shows the tensile stress-strain curve of MCPEs. P-PETEA-MOF possesses the best mechanical properties, its tensile strength is 1.85 MPa, and the elongation at break is 45.4%. The two poly- mer electrolytes with introducing Vinyl-ZIF-8 show higher stress than those without Vinyl-ZIF-8, indicating that the introduction of Vinyl-ZIF-8 can improve the rigidity a
17.pdf | SISPE-1 | UIO-66-NH-Met | PEO + PLiM-b-PEO-b-PLiM | null | Tensile_MPa | 13.27 | 13.27 | null | MPa | 4 | formulation-local text/vector/table | supporting-evidence | supports_existing_value | tensile strength (13.27 MPa | iM, which can absorb more energy during the stretching process. On the other hand, the lower the SSPSILi monomer content, the smaller the molecular weight of PLiM-b-PEO-b-PLiM, the shorter the chain length, the closer the polymer chain arrangement, and the more difficult the molecular fracture. The SISPE-1 membrane exhibited the highest tensile strength (13.27 MPa), while the SISPE-4 membrane displayed significantly superior ductility and toughness, as evidenced by its higher percentage of breaking elongation compared to that of other membranes. This finding aligns with a similar study conducted by M
17.pdf | SISPE-3 | UIO-66-NH-Met | PEO + PLiM-b-PEO-b-PLiM | null | conductivity | 0.00457 | 0.247 | 60 | mS cm-1 | 7 | formulation-local text/vector/table | supporting-evidence | supports_existing_value | 2.47 x 10-4 S cm-1 | ion solid polymers were synthesized via RAFT polymerization and subsequently mixed with PEO to prepare SISPE membranes for testing their structural and electrochemical properties. The resulting SISPE membranes exhibit excellent thermal stability, high σ, tLi+, and a wide electrochemical window. The SISPE-3 membrane had optimal σ at 25 and 60 °C, with 4.57 x 10-6 and 2.47 x 10-4 S cm-1, respectively. The present work highlights the need for further improvement in the degree of dissociation of organic lithium Figure 5. (a) C-rate performance of the cell at 25 °C at different rates of 0.1, 0.2, 0.5, 1,
17.pdf | SISPE-3 | UIO-66-NH-Met | PEO + PLiM-b-PEO-b-PLiM | null | Li_Transfer | 0.81 | 0.81 | null | dimensionless | 8 | formulation-local text/vector/table | supporting-evidence | supports_existing_value | tLi+ value of 0.81 | salt (SSPSILi) on the polymer chain as well as the potential for enhancing σ. Moreover, it is observed that the SISPE-3 membrane exhibits favorable electrochemical stability with a high tLi+ value of 0.81 and an impressive electrochemical stability window of 4.84 V at 25 °C. Remarkably, under a current density of 0.2 mA cm-2, symmetrical lithium battery cycling was sustained without any short circuit for over 2000 h
17.pdf | SISPE-4 | UIO-66-NH-Met | PEO + PLiM-b-PEO-b-PLiM | null | Tensile_MPa | null | 13.27 | null | MPa | 4 | formulation-local text/vector/table | candidate-formulation-local | candidate_do_not_overwrite_until_manual_check | tensile strength (13.27 MPa | nd, the lower the SSPSILi monomer content, the smaller the molecular weight of PLiM-b-PEO-b-PLiM, the shorter the chain length, the closer the polymer chain arrangement, and the more difficult the molecular fracture. The SISPE-1 membrane exhibited the highest tensile strength (13.27 MPa), while the SISPE-4 membrane displayed significantly superior ductility and toughness, as evidenced by its higher percentage of breaking elongation compared to that of other membranes. This finding aligns with a similar study conducted by Mukhopadhyay et al., which demonstrated that MOFs have the ability to modify the
18.pdf | ZIF-67-LA-PAM | ZIF-67 | LA / PAM | null | conductivity | null | 2.41 | null | mS cm-1 | 6 | formulation-local text/vector/table | candidate | candidate_do_not_overwrite_until_manual_check | 2.41mS cm-1 | tive lithium ion conductivity (𝜎x tLi +) can also reflect the lithium-ion conduction capacity. It can be seen in Figure 3f that the eﬀec- tive lithium-ion conductivity of ZIF-67-LA-PAM (2.41mS cm-1) is higher than that of LA-PAM (0.927mS cm-1) due to the higher tLi+ and higher ionic conductivity of ZIF-67-LA-PAM. Density Functional Theory (DFT) calculations are used to fur- ther confirm the eﬀect of ZIF-67-LA-PAM on the association of lithium salt. It can be seen from Figure 3g-i that the addition of ZIF-67 onto the LA-PAM makes the binding energy of Li-O bond in LA and F-Li bond in LiPF6 decrease from 7.4
18.pdf | ZIF-67-LA-PAM | ZIF-67 | LA / PAM | null | Li_Transfer | 0.627 | 0.627 | null | dimensionless | 6 | formulation-local text/vector/table | supporting-evidence | supports_existing_value | tLi + of 0.627 | ort. Therefore, ZIF-67-LA-PAM exhibits a higher tLi + of 0.627(Fig- ure 3d), while the LA-PAM is 0.326 (Figure 3e) at 30 °C. Eﬀective lithium ion conductivity (𝜎x tLi +) can also reflect the lithium-ion conduction capacity. It can be seen in Figure 3f that the eﬀec- tive lithium-ion conductivity of ZIF-67-LA-PAM (2.41mS cm-1) is higher than that of LA-PAM (0.927mS cm-1) due to the higher tLi+ and higher ionic conductivity of ZIF-67-LA-PAM. Density Functional Theory (DFT) calculations are used to fur- ther confirm the eﬀect of ZIF-67-LA-PAM on the association of lithium salt. It can be seen from Figure 3g-i
18.pdf | ZIF-67-LA-PAM | ZIF-67 | LA / PAM | null | Tensile_MPa | 13.4 | 11.3 | null | MPa | 4 | formulation-local text/vector/table | supporting-evidence | supports_existing_value | tensile strength of 11.3 MPa | its Young´s Modulus can reach 5.86 GPa (Figure S12, Support- ing Information). Even though the highest tensile strength and Young´s Modulus in all membranes, the tensile strength of LA- PAM fade to 7.3 MPa, and Young´s Modulus only reach 1.41 GPa after soaking with liquid electrolyte. On contrary, ZIF-67-LA- PAM has a tensile strength of 11.3 MPa and attains a Young´s Modulus of 2.06 GPa, still getting to 13.4 MPa in tensile strength and 2.32 GPa in Young´s Modulus after a soak with liquid elec- trolyte. This maybe because large rigid imidazole rings of ZIF-67 can provide mechanical strength that is still
18.pdf | ZIF-67-LA-PAM | ZIF-67 | LA / PAM | null | Young_Modulus_GPa | 2.32 | 2.06 | null | GPa | 4 | formulation-local text/vector/table | supporting-evidence | supports_existing_value | Young´s Modulus of 2.06 GPa | its Young´s Modulus can reach 5.86 GPa (Figure S12, Support- ing Information). Even though the highest tensile strength and Young´s Modulus in all membranes, the tensile strength of LA- PAM fade to 7.3 MPa, and Young´s Modulus only reach 1.41 GPa after soaking with liquid electrolyte. On contrary, ZIF-67-LA- PAM has a tensile strength of 11.3 MPa and attains a Young´s Modulus of 2.06 GPa, still getting to 13.4 MPa in tensile strength and 2.32 GPa in Young´s Modulus after a soak with liquid elec- trolyte. This maybe because large rigid imidazole rings of ZIF-67 can provide mechanical strength that is still
19.pdf | 20% FPEM | Uio66-NH2 (via MCSE) | PEO | null | conductivity | null | 0.156 | 25 | mS cm-1 | 2 | formulation-local text/vector/table | candidate-RT/25C | candidate_do_not_overwrite_until_manual_check | 1.56 x 10-4 S cm-1 | O content of 20%. MCSE can greatly restrain the crystallization of PEO in FPEM, forming more motional -(CH2-O-CH2)n-chain segments. At the same time, C- O-C from PEO will further combine with Li+ to boost the dissociation of LiTFSI, resulting in an ionic conductivity of 1.56 x 10-4 S cm-1 at RT for 20% FPEM. Meanwhile, a stable solid electrolyte film (SEI) was formed on the surface of the lithium metal, which ensures an even distribution of Li+ and achieves a highly reversible lithium plating and stripping behavior. As a result, the assembled Li¦20% FPEM¦Li cell exhibits dendrite-free Li deposition wi
19.pdf | 20% FPEM | Uio66-NH2 (via MCSE) | PEO | null | Elongation_percent | 258 | 20 | null | % | 7 | formulation-local text/vector/table | supporting-evidence | supports_existing_value | strain curves of 20% | stress-strain curves of 20% FPEM; Nyquist plot of the Li¦20% FPEM¦Li symmetric cell before and after polarization, showing the initial and steady-state internal resistance, and chronoamperogram of the Li¦20% FPEM¦Li symmetric cell with an applied voltage of 5 mV; voltage and time profiles of the Li¦20% FPEM¦Li symmetrical cell during the lithium plating/stripping process at 0.1 mA cm-2; rate performance of the Li¦20% FPEM¦Li cell under different current densities at room temperature; the SEM images of the Li metal anode with different cycling times; the equivalent circuit of electrochemical impedance
20.pdf | SIPCE-MOF | UiO-66-NH2 | PVDF-HFP / PEO fibrous membrane + single-ion polymer | null | conductivity | null | 0.0114 | 30 | mS cm-1 | 5 | formulation-local text/vector/table | candidate | candidate_do_not_overwrite_until_manual_check | 1.14 x 10-5 S cm-1 | the polymer segments at a relatively higher temperature, resulting in the accelerated movement of the lithium ions. As shown in Figure 3a, the ionic conductivity of SIPCE at 30 and 60 °C is 4.8 x 10-6 and 6.67 x 10-6 S cm-1, respectively. After the introduction of the MOF, the ionic conductivity of SIPCE- MOF increases to 1.14 x 10-5 S cm-1 at 30 °C and to 2.23 x 10-5 S cm-1 at 60 °C. For comparison, the ionic conductivity of the pure P(PEGMEA-AMPSLi) is 1.78 x 10-6 S cm-1 at 30 °C and 5 x 10-6 S cm-1 at 60 °C (Figure S5). The increased conductivity may be attributed to the following two aspects: (1) MO
20.pdf | SIPCE-MOF | UiO-66-NH2 | PVDF-HFP / PEO fibrous membrane + single-ion polymer | null | Li_Transfer | 0.8 | 0.76 | null | dimensionless | 7 | formulation-local text/vector/table | supporting-evidence | supports_existing_value | tLi + of the SIPCE and SIPCE-MOF is calculated to be 0.76 | eries. Newman and coauthors reported that the polymer-electrolyte systems with a unity (“ionomer”) transference number have improved performance over systems with tLi + of 0.2, even when the conductivity is decreased by an order of magnitude.47,48 As shown in Figure 3c,d, the tLi + of the SIPCE and SIPCE-MOF is calculated to be 0.76 and 0.80 based on eq 2 in the Experimental Section, both of which are much higher than that of the liquid electrolytes (0.2-0.4)40 and solid polymer/lithium salts electrolytes (0.4- 0.6).49,50 Such a high tLi + is mainly due to the fact that the anions of the SIPCE and SIPC
21.pdf | MOF@Polymer | UiO-66-NH2 | PVDF-HFP / F-PI scaffold | null | Li_Transfer | 0.66 | 1 | null | dimensionless | 2 | formulation-local text/vector/table | supporting-evidence | supports_existing_value | 1 and a Li+ transference number | ting in uniform mechanical/ionic/ electric field distribution, dense Li deposition, and a thin yet robust EEI layers. This refined consistent microdomain structure facilitates the formation of aggregated solvation configurations and robust host-guest interactions with the Li salt. Consequently, the MOF@Polymer GPE attains a remarkable ionic conductivity of 1.51 mScm 1 and a Li+ transference number of 0.66. Furthermore, the modified GPE demonstrates enhanced mechanical strength and prolonged stability, enduring over 1800 hours of cycling in Li//Li cells with minimal capacity degradation in 4.3 V NCM811//
27.pdf | CPZ-SSE | ZIF-8 | PAN / crosslinked polymer matrix | null | conductivity | 1.29 | 2.41 | null | mS cm-1 | 4 | formulation-local text/vector/table | supporting-evidence | supports_existing_value | 2.41 x 10-3 S cm-1 | e high Young’s modulus can physically suppress dendrites growth and puncture of the membrane, thereby ensuring the safety of the battery [42,43]. The ionic conductivities of SSEs were evaluated using electro­ chemical impedance spectroscopy (EIS). Fig. 3a and S10 display the ionic conductivities of CPZ-SSE with different weight percentages of ETPTA at 25 ◦C. As the weight percentage of ETPTA increases from 5 wt % to 20 wt%, the ionic conductivity of CPZ-SSE decreases from 2.41 x 10-3 S cm-1 to 8.47 x 10-4 S cm-1. The PEP containing 15 wt% ETPTA is selected in this study for the CPZ-SSE to maximize cu
27.pdf | CPZ-SSE | ZIF-8 | PAN / crosslinked polymer matrix | null | Li_Transfer | 0.79 | 1 | null | dimensionless | 3 | formulation-local text/vector/table | supporting-evidence | supports_existing_value | tlined in Fig. 1 | id-state batteries and were assembled in an argon-filled glove box (O2 < 0.01 ppm and H2O < 0.01 ppm). All the cells were measured at room temperature using a Land battery testing system. Other electrochemical characterizations are stated in the supporting information. 3. Results and discussion The CPZ-SSE was prepared according to the procedure outlined in Fig. 1a. Fig. 1b shows an optical image of the CPZ-membrane, while Fig. 1c presents its scanning electron microscopy (SEM) image. The SEM image reveals that the ZIF-8 nanoparticles are uniformly distributed and coated throughout the 3D PAN nanofib
27.pdf | CPZ-SSE | ZIF-8 | PAN / crosslinked polymer matrix | null | Young_Modulus_GPa | 1.31 | 1.31 | null | GPa | 4 | formulation-local text/vector/table | supporting-evidence | supports_existing_value | Young’s modulus of the CPZ-SSE reaches 1.31 GPa | llustrated in Fig. 2f, the average Young’s modulus of the CPZ-SSE reaches 1.31 GPa, which is obviously higher than that of the PZ-SSE (207.41 MPa, Fig. S9a) and P-SSE (109.32 MPa, Fig. S9b). This finding indicates that increasing the MOF loading significantly enhances the mechanical strength of the CPZ-SSE. The high Young’s modulus can physically suppress dendrites growth and puncture of the membrane, thereby ensuring the safety of the battery [42,43]. The ionic conductivities of SSEs were evaluated using electro­ chemical impedance spectroscopy (EIS). Fig. 3a and S10 display the ionic conductivities
28.pdf | P/LZM-10 | LiMOF-808 (LZM) | PEO | null | conductivity | 0.096 | 0.429 | null | mS cm-1 | 7 | formulation-local text/vector/table | supporting-evidence | supports_existing_value | 4.29 x 10-4 S cm-1 | f LZM reduces the free volume crucial for ion shuttling, thus lowering the overall Li+ conductivity. Compared with PEO-Li (1.88 x 10-4 S cm-1 at 60 °C), P/LZM-X (X = 2, 5, 10, and 15) show ionic conductivities of 3.28 x 10-4, 4.86 x 10-4, 6.86 x 10-4, and 4.29 x 10-4 S cm-1, respectively. Moreover, P/LZM-10 obtains a superior Li+ conductivity of 9.6 x 10-5 S cm-1 at room temperature. The activation energy (Ea) was analyzed according to Arrhenius plots (Figure 5c). It was found that P/ LZM electrolytes have lower Ea values than PEO-Li, revealing that the addition of MOFs reduces the energy barrier for
28.pdf | P/LZM-10 | LiMOF-808 (LZM) | PEO | null | Li_Transfer | 0.53 | 1 | null | dimensionless | 8 | formulation-local text/vector/table | supporting-evidence | supports_existing_value | tLi + of P/LZM-1 | eration at high current. Therefore, a high Li+ transference number (tLi +) is vital for addressing the polarization issue and suppressing side reactions, as well as promoting the fast charge capability of the battery.63-65 Attributed to the ionic chemical microenvironment tuned by LZM, the tLi + of P/LZM-10 (Figure 5e) is up to 0.53, nearly 2-fold higher than the 0.26 of PEO-Li (Figure 5f). It can be expected that the enhancement in tLi + will promote the Li+ transport stability of the interface and guide Li+ uniformly distribution. To examine the long-term interface stability of PEO-Li and P/LZM duri
30.pdf | UIO@IL-CE-II | UIO-66 | PVDF-HFP | null | Li_Transfer | 0.8 | 1 | null | dimensionless | 4 | formulation-local text/vector/table | supporting-evidence | supports_existing_value | 1. This value is notably higher when compared to the data provided in the recent li | the presence of IL as well (Fig. SI2b, ESI†). The impedance spectroscopy method was implemented to determine the ionic conductivity of all the UIO@IL-CE mem- branes. The UIO@IL-CE membranes were prepared using dif- ferent compositions, as shown in Table 1. According to Table 1, the UIO@IL-CE I and UIO@IL-CE-III membranes exhibit lower ionic conductivity of 1.41 104 S cm1 and 1.09 104 S cm1, respectively, compared to the UIO@IL-CE-II membrane of 6.140 104 S cm1. This value is notably higher when compared to the data provided in the recent literature, as outlined in Table 2. Composite polymer e
30.pdf | UIO@IL-CE-II | UIO-66 | PVDF-HFP | null | E_Window | 5.2 | 5.2 | null | V | 7 | formulation-local text/vector/table | supporting-evidence | supports_existing_value | 5.2 V, which was quite stable | ion of Li¦UIO@ IL-CE-II¦SS in the potential range of 0 V to 6 V at room temperature (Fig. 8(b)). The UIO@IL-CE-II membrane shows a stable potential window up to 5.2 V, which was quite stable compared to conventional liquid electrolytes; this was because of the presence of [BMPyrr][TFSI]. Hence, the UIO@IL-CE-II membrane was a more electrochemically stable and appro- priate electrolyte for high-voltage electrodes. Mechanical properties were studied for the UIO@IL-CE-II membrane via a stress-strain plot. It is one of the most important properties considering its use in flexible batteries, which limits the d
30.pdf | UIO@IL-CE-II | UIO-66 | PVDF-HFP | null | Elongation_percent | 205 | 205 | null | % | 7 | formulation-local text/vector/table | supporting-evidence | supports_existing_value | elongation breaks at 205% | I membrane shows a stress value of 1.41 MPa, while elongation breaks at 205%. These values indicate the UIO@IL-CE-II membranes have high robustness and elongation and also possess excellent mechan- ical strength with good flexibility and twistability. Hence, the incorporation of [BMPyrr][TFSI] with UIO@IL-CE-II has a substantial effect, which is an important criterion for the operation and durability of battery life. Fig. 8(d) shows the DC polarization curve of the symmetric Li¦ UIO-66@IL-CE-II¦Li cell. The transference number (tLi+) is an important parameter for the CE membrane considering the performanc
31.pdf | BPM-CSPE | UiO-66-NH2-PCL (modified MOF-PCL) | BEM/PEGDA-based double-network polymer | null | conductivity | null | 0.104 | null | mS cm-1 | 6 | formulation-local text/vector/table | candidate | candidate_do_not_overwrite_until_manual_check | 1.04x10-4 S cm-1 | electrolytes increase with the increase of tem- peratures due to the stronger mobility of the polymer segments. More importantly, the values of ionic conductivities of the BPM- CPSE are much higher than that of the DN-SPE without modi- fied MOF fillers at the given test temperatures. Specifically, BPM- CSPE displays an ionic conductivity of 1.04x10-4 S cm-1 at 80 Macromol. Chem. Phys. 2022, 223, 2100325 © 2021 Wiley-VCH GmbH 2100325 (6 of 10) 15213935, 2022, 8, Downloaded from https://onlinelibrary.wiley.com/doi/10.1002/macp.202100325 by Shanghai Jiaotong University, Wiley Online Library on [03/04/202
31.pdf | BPM-CSPE | UiO-66-NH2-PCL (modified MOF-PCL) | BEM/PEGDA-based double-network polymer | null | Li_Transfer | 0.59 | 0.24 | null | dimensionless | 7 | formulation-local text/vector/table | supporting-evidence | supports_existing_value | 0.24 μA, while the calculated tLi + | t index reflecting Li-ions transport capacity, was measured through the combination of the AC/DC (Alternative current/Direct current) test method. As shown in Figure S6 (Supporting Information), for the system of DN-SPE without MOF filler, the tLi + is 0.39. In contrast, the polarization current of BPM-CSPE decreasing from 0.34 μA to 0.24 μA, while the calculated tLi + of BPM-CSPE can reach up to 0.59 at 60 °C (Figure 5e). High tLi + of BPM-CSPE can be mainly owing to the obvious advantages of MOF filler and the existing of borate ester group in the composite electrolyte. The Lewis acidity of both cen
34.pdf | ePU@H SPE | HUiO-66-NH2 crosslinker | elastomeric polyurethane network | null | conductivity | null | 0.148 | null | mS cm-1 | 6 | formulation-local text/vector/table | candidate | candidate_do_not_overwrite_until_manual_check | 1.48 x 10-4 S cm-1 | g HUiO-66-NH2 crosslinkers and UiO-66 nanofillers (Figure S24, Supporting Information), and adjusting amounts of crosslinkers (1, 2, and 5 wt.%, Figure 3a; Figures S25 and S26, Supporting In- formation) as well as ILs (10, 20, and 50 wt.%, Figure 3b; Figure S27, Supporting Information), the optimal ePU@H SPE was es- tablished. More precisely, ePU@H SPEs (1.48 x 10-4 S cm-1) ex- hibit the significantly highest ionic conductivity than ePU SPEs (5.54 x 10-5 S cm-1) and ePU-U SPEs (8.10 x 10-5 S cm-1) at 35 °C, and also are ≈2-3 orders of magnitude greater than tra- ditional PEO electrolytes. Introducing H
34.pdf | ePU@H SPE | HUiO-66-NH2 crosslinker | elastomeric polyurethane network | null | Li_Transfer | null | 0.24 | null | dimensionless | 6 | formulation-local text/vector/table | candidate-formulation-local | candidate_do_not_overwrite_until_manual_check | t Li+ ion mobility, result- ing in a low tLi + of 0.24 | ode/electrolyte interfaces, thus inhibiting lithium dendrite growth. The high crystallinity and strong EO-Li+ interactions in 2D linear ePU networks severely restrict Li+ ion mobility, result- ing in a low tLi + of 0.24 (Figure 3d; Figure S30b, Supporting In- formation). Notably, the newly designed ePU@H SPE exhibits a Adv. Funct. Mater. 2025, 35, 2415495 © 2024 Wiley-VCH GmbH 2415495 (6 of 13) 16163028, 2025, 7, Downloaded from https://advanced.onlinelibrary.wiley.com/doi/10.1002/adfm.202415495 by Tongji University, Wiley Online Library on [25/02/2025]. See the Terms and Conditions (https://onlinelibr
34.pdf | ePU@H SPE | HUiO-66-NH2 crosslinker | elastomeric polyurethane network | null | E_Window | null | 4.99 | null | V | 8 | formulation-local text/vector/table | candidate-formulation-local | candidate_do_not_overwrite_until_manual_check | linear sweep voltammetry (LSV) measurements. The electro- chemical stability window (ESW) of ePU@H SPEs extends up to 4.99 V | more, HUiO-66-NH2 crosslinkers feature a porous structure (5.4 and 7.3 Å) and strong absorption capacity derived from Lewis acid eﬀects, which restrict the movement of Lewis base TFSI-anions (7.9 Å),[44] consequently increasing Li+ ion transport capability and strengthening uniform Li deposition in ePU@H SPEs. The electrochemical stability of SPEs is another important cri- terion for their practical use in SSLMBs and is assessed through linear sweep voltammetry (LSV) measurements. The electro- chemical stability window (ESW) of ePU@H SPEs extends up to 4.99 V (vs Li/Li+, Figure 3e), which is broader th
34.pdf | ePU@H SPE | HUiO-66-NH2 crosslinker | elastomeric polyurethane network | null | Young_Modulus_GPa | 5.12 | 5.12 | null | GPa | 6 | formulation-local text/vector/table | supporting-evidence | supports_existing_value | Young’s modulus. The detected average Young’s modulus of the ePU@H SPE is up to 5.12 GPa | strength and Young’s modulus. The detected average Young’s modulus of the ePU@H SPE is up to 5.12 GPa (Figure 2j), significantly suppressing the growth of Li dendrites and eﬀectively improving the deformation resistance of electrodes during cycling.[50] According to the stress-strain re- sults, the ePU@H SPE undergoes elastic deformation during stretching. Given a maximum strain of up to 1230% at break, the ePU@H SPE is subjected to 600% strain for successive stretch- ing and retraction, and it recovers to 125% of its initial length over 100 cycles (Figure S21, Supporting Information). Video S1 (Sup- p
34.pdf | ePU@H SPE | HUiO-66-NH2 crosslinker | elastomeric polyurethane network | null | Elongation_percent | 1240 | 1230 | null | % | 6 | formulation-local text/vector/table | supporting-evidence | supports_existing_value | strain re- sults, the ePU@H SPE undergoes elastic deformation during stretching. Given a maximum strain of up to 1230% | j), significantly suppressing the growth of Li dendrites and eﬀectively improving the deformation resistance of electrodes during cycling.[50] According to the stress-strain re- sults, the ePU@H SPE undergoes elastic deformation during stretching. Given a maximum strain of up to 1230% at break, the ePU@H SPE is subjected to 600% strain for successive stretch- ing and retraction, and it recovers to 125% of its initial length over 100 cycles (Figure S21, Supporting Information). Video S1 (Sup- porting Information) shows that ePU@H SPEs can be stretched repeatedly without breaking. In contrast, ePU SPEs a
35.pdf | CSPE-0.1BiICP | BiICP | PEO | null | conductivity | null | 0.664 | null | mS cm-1 | 10 | formulation-local text/vector/table | candidate-RT/25C | candidate_do_not_overwrite_until_manual_check | 6.64 x 10-4 S cm-1 | 0.1BiICP supports LiNi0.8­ Co0.1Mn0.1O2 cathode and exhibits excellent long-cycle performance at room temperature. Emphasizing the special effect of the frustrated Lewis pairs introduced in-situ in ICP on ion transport, and thanks to the syn­ ergistic effect of unsaturated Bi ions and free nitrate, CSPE-0.1BiICP has a high ionic conductivity (6.64 x 10-4 S cm-1, 60 ◦C) and a high Li-ion transference number (0. 52), and the dynamic repair of the SEI through the reaction of NO3 -in the electrolyte with lithium metal to form a solid electrolyte interfacial phase, which is stably recycled at a current density
35.pdf | CSPE-0.1BiICP | BiICP | PEO | null | Li_Transfer | 0.52 | 0.1 | null | dimensionless | 6 | formulation-local text/vector/table | supporting-evidence | supports_existing_value | 0.1BiICP before and after polarization respectively. (f) Li+ transference number | CSPE-0.1BiICP before and after polarization respectively. (f) Li+ transference numbers for CSPEs with different contents of BiICP. (g) XRD patterns of CSPE-0.1BiICP and PEO-LiTFSI. (h) DSC scans of CSPE-0.1BiICP and PEO-LiTFSI at a heating rate of 5 ◦C min-1 under N2 atmosphere. (i) FTIR spectra of CSPE-0.1BiICP and PEO-LiTFSI membranes at 1400-1150 cm-1. Y. Zhang et al. Journal of Power Sources 621 (2024) 235313 6
35.pdf | CSPE-0.1BiICP | BiICP | PEO | null | Elongation_percent | 913 | 617 | null | % | 4 | formulation-local text/vector/table | supporting-evidence | supports_existing_value | strain of 617 % | ween polymer and lithium salt leads to local structural decomposition, but the benzene ring is retained (Fig. S5). The stress-strain curves can reflect the mechanical properties of the materials well. The PEO-LiTFSI film started to crack at a stress of 0.54 MPa with a maximum strain of 617 %, while CSPE-0.1BiICP could withstand a stress of 0.72 MPa with a maximum strain of 913 %, which were superior to the former (Fig. 2d). The high rigidity and penetrating ability of the CSPE-0.1BiICP microrods determine their excellent flexibility, thus reducing the possibility of short-circuiting the corresponding LMBs.
37.pdf | PTN-ZIFP | phytic-acid-functionalized ZIF-67 (ZIFP) | NMP-modified PVDF-HFP | null | conductivity | 0.84 | 0.84 | 25 | mS cm-1 | 1 | formulation-local text/vector/table | supporting-evidence | supports_existing_value | 8.4 x 10-4 S cm-1 | FP chains, resulting in a consistent, high Li+ flux. Moreover, the inherent hierarchical sites and anionic confinement effect of ZIFP, in combination with the solvent- regulating role of NMP, collaboratively enhance the lithium salt dissociation and enable selective Li+ transport. Conclusively, the PTN-ZIFP SPE achieves superior ionic conductivity (8.4 x 10-4 S cm-1), outstanding critical current density (1.7 mA cm-2) and stable SEI suppressing lithium dendrites (Li¦¦Li cells exhibit stable cycling for over 2000 h at the current density of 0.1 mA cm-2). The assembled LFP¦PTN-ZIFP¦Li cell possesses cap
37.pdf | PTN-ZIFP | phytic-acid-functionalized ZIF-67 (ZIFP) | NMP-modified PVDF-HFP | null | Li_Transfer | 0.46 | 1 | null | dimensionless | 2 | formulation-local text/vector/table | supporting-evidence | supports_existing_value | 1) and excellent li | transportation in polymer matrix col- laboration with NMP. Additionally, the multipolar sites (Lewis’s acid-base sites) and anionic confinement effect of ZIFP efficiently enable selective, rapid Li+ transport, leading to a uniform, high- speed Li+ flux and even lithium deposition. Consequently, the PTN-ZIFP SPE achieves superior ionic conductivity (8.4 x 10-4 S cm-1) and excellent lithium dendrites resistance The assembled Li¦Li cell with PTN-ZIFP SPE shows stable cycling for over 2000 h at the current density of 0.1 mA cm-2, and the LFP¦PTN-ZIFP¦Li cell achieves a high retention rate of 93.2% after 1
37.pdf | PTN-ZIFP | phytic-acid-functionalized ZIF-67 (ZIFP) | NMP-modified PVDF-HFP | null | E_Window | null | 4.6 | null | V | 5 | formulation-local text/vector/table | candidate-formulation-local | candidate_do_not_overwrite_until_manual_check | redox potentials above 4.6 V | Li+ flux and deposition, thereby enhancing the interfacial charge transfer kinetics. As shown in Figure 4h, all SPEs in SS¦SPEs¦Li cells exhibited redox potentials above 4.6 V, indicating a robust oxidative stability at high voltages. The LSV curves (Figure S17) of Li¦SPEs¦NCM show PTN (4.03 V) and PTN-ZIFP (4.17 V) decomposition voltages. ZIFP inhibits NMC-catalyzed oxidation, boosting stability. As depicted in Figure 4i, the static electrochemical impedance spectroscopy (EIS) of the Li¦PTN- ZIFP¦Li symmetric cell was measured after varying cycle times. Upon 80 h of cycling, the resistance of the cel
37.pdf | PTN-ZIFP | phytic-acid-functionalized ZIF-67 (ZIFP) | NMP-modified PVDF-HFP | null | Tensile_MPa | 6.96 | 6.96 | null | MPa | 3 | formulation-local text/vector/table | supporting-evidence | supports_existing_value | tensile strength of 6.96 MPa | forms 0.8-20 nm mesopores that facilitate Li+ permeation but increase ion transport resistance due to structural disorder [29]. The stress-strain curve (Figure 2d) and Tensile test photograph (Figure S8) reveal the introduction of ZIFP, enhancing mechani- cal properties. Among the electroless, the PTN-ZIFP electrolyte demonstrates superior mechanical performance, possessing a tensile strength of 6.96 MPa and an elongation at break of 582.8%, significantly outperforming those of the pure PTN, PTN-ZIFP- 1%, and PTN-ZIFP-5%. This high tensile strength would help inhibit the lithium dendrite growth, subs
37.pdf | PTN-ZIFP | phytic-acid-functionalized ZIF-67 (ZIFP) | NMP-modified PVDF-HFP | null | Young_Modulus_GPa | 0.02 | 0.004 | null | GPa | 3 | formulation-local text/vector/table | supporting-evidence | supports_existing_value | Young’s modulus (from 4.0 MPa | he pure PTN, PTN-ZIFP- 1%, and PTN-ZIFP-5%. This high tensile strength would help inhibit the lithium dendrite growth, substantially improving cell safety. As shown in Figure 2f,g, atomic force microscopy (AFM) further confirms that the surface roughness of the electrolyte is significantly reduced (PTN-ZIFP: 24.7 nm, PTN: 45.0 nm, Figure S9), in association with the formation of the hydrogen-bonding network [30]. The increase in Young’s modulus (from 4.0 MPa to 20.0 MPa) comprehensively demonstrates the substantial enhancement of mechanical properties. The introduction of ZIFP not only successfully en
37.pdf | PTN-ZIFP | phytic-acid-functionalized ZIF-67 (ZIFP) | NMP-modified PVDF-HFP | null | Elongation_percent | 582.8 | 1 | null | % | 4 | formulation-local text/vector/table | supporting-evidence | supports_existing_value | strain curves of PTN, PTN-ZIFP-1% | FIGURE 2 SEM images of (a) ZIFP, (b) PTN, and (c) PTN-ZIFP. (d) Tensile stress-strain curves of PTN, PTN-ZIFP-1%, PTN-ZIFP, and PTN-ZIFP-5%. (f, g) Atomic force microscopy images of the PTN and PTN-ZIFP. (e) TGA curves of the PTN, PTN-ZIFP-1%, PTN-ZIFP and PTN-ZIFP-5%. concentrations of free Li+ ions in PTN-ZIFP, demonstrating opti- mal ZIFP (3.0 wt.%) int
38.pdf | PEO-MOF5% SPE | Al-MOF nanorods | PEO | null | conductivity | null | 0.0209 | null | mS cm-1 | 3 | formulation-local text/vector/table | candidate | candidate_do_not_overwrite_until_manual_check | 2.09x10-5 S/cm | conductivity and improved electrochemical stability; moreover, when embedded in the PEO, such Al-MOF nanorods are microporous and micrometer long, which are expected to favor the transportation of Li+ over the significantly more bulky anions TFSI-. Compared with the pure PEO SPE, our optimal sample PEO-MOF5% SPE has obviously higher ion conductivity (2.09x10-5 S/cm at 30 ºC and 7.11x10-4 S/cm 60 ºC), larger lithium ion transference number (0.46) and enlarged electrochemical window (4.7 V versus Li/Li+). Accordingly, the cell of LiFePO4/PEO-MOF5%/Li shows excellent cycle performance and rate performance. Ou
38.pdf | PEO-MOF5% SPE | Al-MOF nanorods | PEO | null | E_Window | 4.7 | 4.7 | null | V | 3 | formulation-local text/vector/table | supporting-evidence | supports_existing_value | electrochemical window (4.7 V | conductivity and improved electrochemical stability; moreover, when embedded in the PEO, such Al-MOF nanorods are microporous and micrometer long, which are expected to favor the transportation of Li+ over the significantly more bulky anions TFSI-. Compared with the pure PEO SPE, our optimal sample PEO-MOF5% SPE has obviously higher ion conductivity (2.09x10-5 S/cm at 30 ºC and 7.11x10-4 S/cm 60 ºC), larger lithium ion transference number (0.46) and enlarged electrochemical window (4.7 V versus Li/Li+). Accordingly, the cell of LiFePO4/PEO-MOF5%/Li shows excellent cycle performance and rate performance. Ou
39.pdf | CPE10 | β-CD-MOF | PEO/PAN | null | conductivity | 0.397 | 0.397 | null | mS cm-1 | 5 | formulation-local text/vector/table | supporting-evidence | supports_existing_value | 3.97 x 10-4 S cm-1 | ing ionic conductivity was calculated using eqn (S1) in the Supporting Information. Fig. 3a presents the ionic conductivity of CPEs in the temperature range of 30-80 °C. As expected, the ionic conduc- tivity of CPEs significantly increased with the increasing content of β-CD-MOF. In particular, the CPE10 containing 10% β-CD-MOF exhibits the best ionic conductivity at room tempera- ture, reaching 3.97 x 10-4 S cm-1, more than six times higher than that of CPE0 (6.5 x 10-5 S cm-1). CPE10 demonstrates excel- lent ion transport performance at room temperature, which can be attributed to the β-CD-MOF ma
39.pdf | CPE10 | β-CD-MOF | PEO/PAN | null | Li_Transfer | 0.54 | 0.54 | null | dimensionless | 6 | formulation-local text/vector/table | supporting-evidence | supports_existing_value | transference number of 0.54 | er transference number of 0.54, much higher than that of CPE0 (0.23). CPEs with high flexibility and mechanical strength is crucial for its compatibility with the electrode and for ensuring safety. The stress-strain curves for diﬀerent samples are shown in Fig. 3e. The mechanical strengths of CPE5, CPE10, and CPE15 are 2.21 MPa, 2.29 MPa, and 2.35 MPa, respectively, with no significant diﬀerence among them, all exceeding the 1.76 MPa of CPE0. The improvement in mechanical strength and tensile strain can be attributed to the hydrogen bonding between β-CD-MOF and PEO and PAN, which helps to reduce th
39.pdf | CPE10 | β-CD-MOF | PEO/PAN | null | E_Window | 4.94 | 4.7 | null | V | 10 | formulation-local text/vector/table | supporting-evidence | supports_existing_value | electrochemical windows exceeding 4.7 V | Both CPE0 and CPE10 exhibit wide electrochemical windows exceeding 4.7 V, indicating their compatibility with high-voltage cathodes such as NCM811. To further expand the application potential of the CPEs, NCM811/CPEs/Li full cells were assembled. As shown in Fig. 6f, the CPE10-based battery con- tinues to demonstrate
40.pdf | UPH-SPE | UiO-66 | PVDF-HFP | null | conductivity | 0.47 | 0.47 | null | mS cm-1 | 4 | formulation-local text/vector/table | supporting-evidence | supports_existing_value | 4.7 x 10-4 S cm-1 | posed UiO-66, and the TGA curve of the UiO-66 powder is shown in Figure S4 of the Supporting Information. The ionic conductivities of CSPE with different UiO-66 contents are shown in Figure 2e. It is found that, when the UiO-66 dosage increases to 5 wt % PVDF-HFP, the ionic conductivity of prepared UPH-SPE is the highest, with a value of 4.7 x 10-4 S cm-1, while that of H-SPE is 3.4 x 10-4 S cm-1 in Figure 2f. Therefore, the investigations from hereon only focus on H-SPE and the optimized sample, i.e., 5 wt % UiO- 66-doped CSPE (denoted as UPH-SPE). The temperature- dependent ionic conductivities of
40.pdf | UPH-SPE | UiO-66 | PVDF-HFP | null | Li_Transfer | 0.58 | 0.58 | null | dimensionless | 5 | formulation-local text/vector/table | supporting-evidence | supports_existing_value | tLi + of UPH- SPE is 0.58 | ectrolytes, thereby inhibiting the oxidation of the electrolyte by positive electrode materials. The Li+ transference number is a crucial indicator that reflects the ability of cation transfer and the degree of inhibition of lithium dendrite formation.48 To measure the tLi + value, a symmetrical Li¦UPH-SPE¦Li battery was assembled. Figure 2i illustrates the Nyquist plots before and after the chronoamperometry measurement. Calculated tLi + of UPH- SPE is 0.58, which is significantly larger than that of the H-SPE (0.25; Figure S5 of the Supporting Information). A larger tLi + makes it easier to inhibit
40.pdf | UPH-SPE | UiO-66 | PVDF-HFP | null | Tensile_MPa | 6 | 6 | null | MPa | 4 | formulation-local text/vector/table | supporting-evidence | supports_existing_value | tensile strength can reach 6.0 MPa | he pure H-SPE tensile strength is 4.3 MPa. With the addition of UiO-66, the tensile strength can reach 6.0 MPa, which is 1.4 times higher than that of the standard sample, indicating a better tolerance against the shear stress of lithium dendrite puncture. The flexibility and mechanical strength of UPH-SPE membrane analysis have been evaluated by a universal mechanical tensile machine (Video S1 of the Supporting Information). Figure 2d displays the thermal stability of H-SPE and UPH- SPE, as investigated by TGA measurements. The decom- position starts at 100 °C and is followed by a second exothermic
41.pdf | PPM | UiO-66-NH2 (on h-PAN network) | PVDF | null | Li_Transfer | 0.48 | 0.2 | null | dimensionless | 6 | formulation-local text/vector/table | supporting-evidence | supports_existing_value | tLi+) of the PPM electrolyte is increased from 0.20 | ference number (tLi+) of the PPM electrolyte is increased from 0.20 in PP and PVDF electrolytes to 0.48 (Fig. S20, ESI†), which is ascribed to the formation of abundant AGGs. In terms of the stability, the linear sweep voltammetry (LSV) curves show that the electrochemical stabi- lity window of the PPM electrolyte is extended from 4.18 to 4.45 V, proving its enhanced compatibility with high-voltage cathodes (Fig. 3c), which may be because the formation of AGGs in the solvation structures induced by the interactions between MOF and DMF can mitigate the decomposition of DMF, and the formed LiF-rich
41.pdf | PPM | UiO-66-NH2 (on h-PAN network) | PVDF | null | Tensile_MPa | 20.84 | 20.84 | null | MPa | 3 | formulation-local text/vector/table | supporting-evidence | supports_existing_value | tensile strength of the PPM electrolyte to 20.84 MPa | AN@MOF networks to achieve a high ionic con- ductivity of 1.03 103 S cm1 (Fig. 1b). This competitive Li+ coordination environment also contributes to the construction of inorganic-rich and stable interphases. In addition, the h- PAN@MOF networks significantly enhance the tensile strength of the PPM electrolyte to 20.84 MPa. The Li¦¦LiNi0.8Co0.1Mn0.1O2 (NCM811) solid-state full cells using the PPM electrolyte exhibit a high discharge specific capacity of 118.2 mA h g1 and long cycling life of 1000 times at an ultra-high rate of 5C. This work provides a promising strategy of regulating both th
41.pdf | PPM | UiO-66-NH2 (on h-PAN network) | PVDF | null | Young_Modulus_GPa | null | 16.61 | null | GPa | 8 | formulation-local text/vector/table | candidate-formulation-local | candidate_do_not_overwrite_until_manual_check | Young’s modulus (16.61 GPa | ly (Fig. S40, ESI†). The higher LiF content indicates that more FSI participate in the SEI formation, which leads to a twice higher Young’s modulus (16.61 GPa) compared with that formed by PVDF (6.99 GPa) and PP electrolytes (8.38 GPa) (Fig. S41, ESI†). In addition, this LiF-rich SEI formed by the PPM electrolyte can effectively mitigate continuous side reac- tions between the PPM electrolyte and the Li metal anode, achieving a high CE of 98.0% of the Li plating/stripping in Li-Cu cells, much higher than that with PVDF (91.9%) and PP (93.8%) electrolytes (Fig. S42, ESI†). Furthermore, the surfac
42.pdf | MMSE-4.5 | UiO-66 | PVDF-HFP | null | conductivity | null | 1.1 | 30 | mS cm-1 | 9 | formulation-local text/vector/table | candidate | candidate_do_not_overwrite_until_manual_check | 1.1 mS cm-1 | edented ionic conductivity and lithium-ion transference number (1.1 mS cm-1 at 30 °C, 0.72). Thus, the Li/MMSE-4.5/Li symmetrical lithium cell shows a stable overpotential during 3500 h cycling at 0.2 mA cm-2 and can still work stably even at an ultrahigh current density of 4 mA cm-2 at 100 °C. The MMSE-4.5-based SLMBs exhibit a superior cycle performance from -20 to 100 °C. The scale-up Li/MMSE-4.5/LFP pouch cell can work steadily even under many extreme conditions, such as folding and nailing. Moreover, the SLMBs with a high-voltage cathode (LiMn0.75Fe0.25PO4) also exhibit good cycling performances
42.pdf | MMSE-4.5 | UiO-66 | PVDF-HFP | null | Li_Transfer | 0.72 | 0.24 | null | dimensionless | 6 | formulation-local text/vector/table | supporting-evidence | supports_existing_value | tLi + of PSE is only 0.24 | parameter of SPEs, tLi + can be used to reflect the lithium-ion migration ability. A higher tLi + indicates more “free Li+” and immobilized anions in the SPEs, and they would alleviate the polarization eﬀect in SLMBs and enhance the cycle stability. The variation of polarizing current with time of MMSE-4.5 is shown in Figure 2i. The tLi + of MMSE-4.5 was simulated to be 0.72 by the Bruce-Vincent-Evans equation (4 in the Supporting Information). As a comparison, the tLi + of PSE is only 0.24 (Figure S9). The superior electrochemical performances of MMSE-4.5 could arise from the following aspects. Firs
42.pdf | MMSE-4.5 | UiO-66 | PVDF-HFP | null | Tensile_MPa | 2.18 | 2.18 | null | MPa | 4 | formulation-local text/vector/table | supporting-evidence | supports_existing_value | tensile strength of 2.18 MPa | r a relatively high degradation temperature, which indicates their great potential in wide-temperature SLMBs. The mechanical strengths of SPEs were characterized and are summarized in Figure S4. With the incorporation of UiO-66, the tensile strength is dramatically improved. It is worth noting that MMSE-4.5 shows a high tensile strength of 2.18 MPa with an elongation-at-break of 157.62%. Fourier-transform infrared (FT-IR) spectroscopy was used to characterize the molecular and structural evolution in the SPE system. Figure 2d shows the FT-IR spectra of the as- prepared SPEs and LiTFSI. With the presen
42.pdf | MMSE-4.5 | UiO-66 | PVDF-HFP | null | Elongation_percent | 157.62 | 157.62 | null | % | 4 | formulation-local text/vector/table | supporting-evidence | supports_existing_value | elongation-at-break of 157.62% | r a relatively high degradation temperature, which indicates their great potential in wide-temperature SLMBs. The mechanical strengths of SPEs were characterized and are summarized in Figure S4. With the incorporation of UiO-66, the tensile strength is dramatically improved. It is worth noting that MMSE-4.5 shows a high tensile strength of 2.18 MPa with an elongation-at-break of 157.62%. Fourier-transform infrared (FT-IR) spectroscopy was used to characterize the molecular and structural evolution in the SPE system. Figure 2d shows the FT-IR spectra of the as- prepared SPEs and LiTFSI. With the presen
43.pdf | PAN@MOF@PEO | HKUST-1 | PEO (PAN fibrous framework) | null | conductivity | null | 0.0721 | 30 | mS cm-1 | 6 | formulation-local text/vector/table | candidate | candidate_do_not_overwrite_until_manual_check | 7.21 x 10-5 S cm-1 | gly, their ionic conductivity at different temperature was calculated in Figure 4a. The PAN@ PEO composite electrolyte exhibits a low ionic conductivity of 3.52 x 10-6 and 2.51 x 10-5 S cm-1 at 30 and 60 °C. After growth of interconnected HKUST-1 MOF networks, the ionic conductivity of the resulted PAN@MOF@PEO composite electrolyte is improved to the value of 3.35 x 10-5 at 30 °C and 7.21 x 10-5 S cm-1 at 60 °C. The increased conductivity can be attributed to the interconnected MOF fibrous networks, which not only act as the plasticizers to promote the movement of chain segments in the polymer electrolyt
43.pdf | PAN@MOF@PEO | HKUST-1 | PEO (PAN fibrous framework) | null | Li_Transfer | 0.68 | 0.683 | null | dimensionless | 7 | formulation-local text/vector/table | supporting-evidence | supports_existing_value | transference number (tLi +) of PAN@MOF@PEO electrolyte (0.683 | .2 V) compared to 4.9 V for PAN@PEO electrolyte. The higher stability may be due to the interface compatibility between MOF and PEO, which may stabilize the ether oxygen segments of the electrolyte at relatively high voltage. Moreover, as shown in Figure 4c,d, the Li+ transference number (tLi +) of PAN@MOF@PEO electrolyte (0.683) is also much higher than that of PAN@PEO electrolyte (0.365). The higher tLi + can be attributed to the interconnected MOF networks, which not only trap the anions based on their highly nanoporous structure and abundant open metal sites but also guide the formation of the long-r
43.pdf | PAN@MOF@PEO | HKUST-1 | PEO (PAN fibrous framework) | null | Tensile_MPa | 5.36 | 5.5 | null | MPa | 2 | formulation-local text/vector/table | supporting-evidence | supports_existing_value | mechanical strength (5.5 MPa | his study are named as PAN@MOF and PAN@MOF@PEO, respectively. For comparison, the PEO-based electrolytes without reinforcement and with the reinforcement of pure PAN electrospun fibrous membrane are also prepared with the names PEO and PAN@PEO, respectively. The experimental evidence shows that the PAN@MOF@PEO electrolyte demonstrates a high Li+ transference number (0.68), a wide electrochemical stability window (5.2 V), a high mechanical strength (5.5 MPa), and a remarkable ionic conductivity (3.34 x 10-5 S cm-1 at 30 °C and 0.75 x 10-4 S cm-1 at 60 °C), which significantly outperforms the PEO and PAN@P
44.pdf | 15%Cu-MOF/P-Li | Cu-MOF-74 | PEO | null | conductivity | null | 1.19 | 60 | mS cm-1 | 9 | formulation-local text/vector/table | candidate | candidate_do_not_overwrite_until_manual_check | 1.19 x 10-3 S cm-1 | Meanwhile, the open metal center of Cu(II) possesses a superior capability for TFSI-adsorption than Ni(II) in Ni-MOF-74, which favors the dissociation of lithium salts. Furthermore, the interaction between Cu-MOF-74 and the PEO matrix is stronger, further releasing mobile Li ions. Consequently, the 15%Cu-MOF/P-Li exhibits a high Li-ion transference number (0.43), a high ionic conductivity (1.19 x 10-3 S cm-1 at 60 °C), a wide electrochemical window (4.60 V), and a large critical current density (1.50 mA cm-2). As a result, the corresponding Li-symmetric cells exhibit a long-term cycle life of more than 1080
44.pdf | 15%Cu-MOF/P-Li | Cu-MOF-74 | PEO | null | Li_Transfer | 0.43 | 1 | null | dimensionless | 5 | formulation-local text/vector/table | supporting-evidence | supports_existing_value | 1d shows that the tLi + | eter for evaluating the Li-ion transport capacity.5 It is well-known that a low transference number generates severe ionic concentration differences on the lithium surface and inhomogeneous interfacial electric fields, resulting in uncontrollable dendrite growth.23 Figure 1d shows that the tLi + of 15%Cu-MOF/P-Li is 0.43, which is significantly higher than those of P-Li (0.17) and 15%Ni-MOF/P-Li (0.23) (Figure S4c,d) (Table S2, Supporting Information). The increase in ionic conductivity and transference number indicates that the Li-ion transport efficiency of the 15%Cu- MOF/P-Li SCEs is greatly improved. To
44.pdf | 15%Cu-MOF/P-Li | Cu-MOF-74 | PEO | null | E_Window | 4.6 | 4.6 | null | V | 9 | formulation-local text/vector/table | supporting-evidence | supports_existing_value | electrochemical window (4.60 V | Meanwhile, the open metal center of Cu(II) possesses a superior capability for TFSI-adsorption than Ni(II) in Ni-MOF-74, which favors the dissociation of lithium salts. Furthermore, the interaction between Cu-MOF-74 and the PEO matrix is stronger, further releasing mobile Li ions. Consequently, the 15%Cu-MOF/P-Li exhibits a high Li-ion transference number (0.43), a high ionic conductivity (1.19 x 10-3 S cm-1 at 60 °C), a wide electrochemical window (4.60 V), and a large critical current density (1.50 mA cm-2). As a result, the corresponding Li-symmetric cells exhibit a long-term cycle life of more than 1080
44.pdf | 15%Cu-MOF/P-Li | Cu-MOF-74 | PEO | null | Elongation_percent | null | 15 | null | % | 6 | formulation-local text/vector/table | candidate-formulation-local | candidate_do_not_overwrite_until_manual_check | 15% Cu-MOF/P-Li. (d) The stress-strain | el of MOF-74, resulting in a homogeneous lithium ionic flux in SCEs (Figure 3c). Figure 4. Mechanical properties of SCEs. The adhesion distribution and modulus distribution of (a) P-Li, (b) 15%Ni-MOF/P-Li, and (c) 15% Cu-MOF/P-Li. (d) The stress-strain curves of the SCEs. (e) Simple tensile test of 15%Cu-MOF/P-Li. (f) Maximum tension of the SCEs. ACS Applied Materials & Interfaces www.acsami.org Research Article https://doi.org/10.1021/acsami.4c01316 ACS Appl. Mater. Interfaces 2024, 16, 16351-16362 16356
45.pdf | PHM21-IL | UiO-66 | PVDF-HFP | null | conductivity | 0.555 | 0.55 | 25 | mS cm-1 | 4 | formulation-local text/vector/table | supporting-evidence | supports_existing_value | 5.5 x 10-4 S cm-1 | provide a comparison, a series of SSEs with varying UIO-66 contents (0-50 wt %, PVDF-HFP:UIO-66 = 9:1, 4:1, 2:1, and 1:1) were investigated. As demonstrated in Figures 3c and 3d, the ionic conductivity of electrolytes initially increased and then decreased with an increasing content of UIO-66, and PHM21-IL reached a maximum value of 5.5 x 10-4 S cm-1 at RT, which was much greater than that of PH-IL (1.9 x 10-4 S cm-1). The ionic conductivity values of PHM91-IL, PHM41- IL and PHM11-IL are 3.8 x 10-4, 4.6 x 10-4 and 4.5 x 10-5 S cm-1, respectively. The increased ion conductivity can be interpreted from
45.pdf | PHM21-IL | UiO-66 | PVDF-HFP | null | Li_Transfer | 0.52 | 0.52 | null | dimensionless | 5 | formulation-local text/vector/table | supporting-evidence | supports_existing_value | 0.52, which is three times as high as that of pristine IL (tLi + | ic conductivity.25 Therefore, PHM21- IL was used as the best electrolyte to explore. As displayed in Figure 3i, the Lithium-ion transference number (tLi +) value was calculated based on the chronoamper- ometry curve and EIS spectrum of Li//Li symmetric cells (Figure 3h and Figure S14); the tLi + of PHM21-IL electrolyte remarkably reaches 0.52, which is three times as high as that of pristine IL (tLi + = 0.17) and also higher than those of PHM41- IL (0.41), PHM91-IL (0.37) and PH-IL (0.28). Linear sweep voltammetry (LSV) analyses were conducted at a Li/SSE/SS cell to reveal the ESW of electrolytes. As
45.pdf | PHM21-IL | UiO-66 | PVDF-HFP | null | Tensile_MPa | 6.63 | 6.63 | null | MPa | 2 | formulation-local text/vector/table | supporting-evidence | supports_existing_value | tensile strength and elongation (6.63 MPa | higher tensile strength (9.25 MPa) and moderate elongation (330%) compared to those of the PH-IL membrane, which could be attributed to the inherent rigid skeleton of UIO-66 evenly distributed in the polymer matrix, resulting in improved mechanical strength. In addition, it was also found that the PHM21-IL (after the addition of more MOF) electrolyte exhibits slightly worse tensile strength and elongation (6.63 MPa and 232%) compared to PHM41-IL, suggesting that excessive addition of MOF can lead to mechanical property degradation. To further illustrate the safety issue of SSEs, the combustion test f
45.pdf | PHM21-IL | UiO-66 | PVDF-HFP | null | Young_Modulus_GPa | 5.46 | 5.46 | null | GPa | 2 | formulation-local text/vector/table | supporting-evidence | supports_existing_value | Young’s modulus of 5.46 GPa | 74%, contributing to continuous pathways for Li+ transport and a uniform distribution of Li+ flux. Meanwhile, the MOF inside the polymer matrix can reduce the crystallinity of PVDF- HFP (transformation from α-phase to β-phase) and improve the mechanical strength with a Young’s modulus of 5.46 GPa (PHM21-IL). Moreover, the highly porous architecture of MOF enables effective immobilization of IL, thereby preserving the inherent advantages such as nonvolatility and flame resistance while simultaneously reducing interfacial resistance. The impregnation of IL also ensures the flexibility of the composite
45.pdf | PHM21-IL | UiO-66 | PVDF-HFP | null | Elongation_percent | 232 | 330 | null | % | 2 | formulation-local text/vector/table | supporting-evidence | supports_existing_value | elongation (330% | higher tensile strength (9.25 MPa) and moderate elongation (330%) compared to those of the PH-IL membrane, which could be attributed to the inherent rigid skeleton of UIO-66 evenly distributed in the polymer matrix, resulting in improved mechanical strength. In addition, it was also found that the PHM21-IL (after the addition of more MOF) electrolyte exhibits slightly worse tensile strength and elongation (6.63 MPa and 232%) compared to PHM41-IL, suggesting that excessive addition of MOF can lead to mechanical property degradation. To further illustrate the safety issue of SSEs, the combustion test f
47.pdf | PVEM | UiO-66-FV | crosslinked VEC-based polymer network | null | conductivity | null | 0.68 | null | mS cm-1 | 1 | formulation-local text/vector/table | candidate-RT/25C | candidate_do_not_overwrite_until_manual_check | 0.68 mS cm-1 | e with enhanced structural stability overcomes the bottlenecks of traditional electrolytes owning to the triply synergistic effects encompassing “confined ion transport within MOF channels”, “catalytic ion dissociation at OMSs”, and “fluorine/boron synergistic interface engineering”. Therefore, the PVEM electrolyte delivers outstanding comprehensive performance: a room-temperature ionic conductivity of ∼0.68 mS cm-1 and a wide electrochemical stability window up to 4.8 V. Li¦¦Li symmetric cells demonstrate ultra-stable cycling for over 1400 h at 0.2 mA cm-2 with a low polarization voltage (<30 mV)
47.pdf | PVEM | UiO-66-FV | crosslinked VEC-based polymer network | null | Li_Transfer | 0.76 | 0.76 | null | dimensionless | 4 | formulation-local text/vector/table | supporting-evidence | supports_existing_value | tLi+, reaching 0.76 | the strong interaction between the polycarbonate and ions also increases the resistance to ion migration, contributing to the low tLi+. In contrast, the introduction of UiO-66-FV enhances the tLi+ of the composite electrolytes, and the optimal amount of addition is 25 mg. As shown in Figure 3d, Li¦¦PVEM¦¦Li exhibits a nearly doubled tLi+, reaching 0.76, which is ascribed to the grafted MOF enhances the mobility of the polyester backbone and the OMSs within the channels effectively restrict anion movement, thereby significantly enhancing Li+ mobility. More importantly, the presence of strong electr
47.pdf | PVEM | UiO-66-FV | crosslinked VEC-based polymer network | null | E_Window | 4.8 | 4.8 | null | V | 7 | formulation-local text/vector/table | supporting-evidence | supports_existing_value | electrochemical window (4.8 V | on the anode, and a stable CEI enriched with C─F, LiF, and B─F species on the cathode. These interphases effectively accommodate volume changes, suppress Li dendrite growth, prevent continuous electrolyte decomposition, and significantly broaden the electrochemical window (4.8 V). As a result, the PVEM electrolyte delivers outstanding electrochemical performance: Li¦¦Li symmetric cells demonstrate ultra-stable cycling for over 1400 h at 0.2 mA cm-2 with low polarization (<30 mV); the Li¦¦PVEM¦¦LiCoO2 Advanced Functional Materials, 2026 7 of 9 16163028, 0, Downloaded from https://advanced.onlineli
47.pdf | PVEM | UiO-66-FV | crosslinked VEC-based polymer network | null | Young_Modulus_GPa | 0.0196 | 0.0196 | null | GPa | 3 | formulation-local text/vector/table | supporting-evidence | supports_existing_value | modulus of up to 19.6 MPa | structural-chemical synergistic design, providing a foundation for ion transport regulation and interface stabilization mechanisms. The mechanical strength of solid electrolyte is a key index to evaluate its ability to inhibit the physical puncture of lithium dendrites. The mechanical properties of PVEM electrolytes were quantitatively evaluated by tensile tests. As shown in Figure S6, the PVEM electrolyte exhibits a Young ’s modulus of up to 19.6 MPa, which is significantly higher than that of the PVE electrolyte without MOF filler of 10.5 MPa. This significant improvement in mechanical propertie
50.pdf | CPE-5 | Cu-BTC | PVDF/PEO/PAN | null | conductivity | null | 0.046 | null | mS cm-1 | 2 | formulation-local text/vector/table | candidate | candidate_do_not_overwrite_until_manual_check | 4.6 x 10-5 S cm-1 | moves can possess an extremely low energy barrier, forming a broad flat transitional channel. Meanwhile, the interface between Cu-BTC and PEO forms rich and fast Li+ transmission channels, result- ing in an increase in the ionic conductivity of Li+. At room tem- perature, the ionic conductivity of CPE-5 is 4.6 x 10-5 S cm-1, and calculations show that the Cu2+ unsaturated site can anchor TFSI-and release Li+, with a high Li+ transference number of 0.58 at a current density of 0.1 mA cm-2, and a Li¦Li cycle stabil- ity of about 1300 h. Furthermore, the LFP¦CPE-5¦Li battery shows excellent cycle sta
50.pdf | CPE-5 | Cu-BTC | PVDF/PEO/PAN | null | Li_Transfer | 0.58 | 0.58 | null | dimensionless | 2 | formulation-local text/vector/table | supporting-evidence | supports_existing_value | transference number of 0.58 | that the Cu2+ unsaturated site can anchor TFSI-and release Li+, with a high Li+ transference number of 0.58 at a current density of 0.1 mA cm-2, and a Li¦Li cycle stabil- ity of about 1300 h. Furthermore, the LFP¦CPE-5¦Li battery shows excellent cycle stability after 500 cycles at 60 °C and 0.5 C. CPE- 5 is a favorable solid electrolyte filler for the upcoming produc- tion of long-life solid-state batteries since it demonstrates satis- factory electrochemical, mechanical, and thermal stability. This design scheme using multi-ion channels for transmission pro- vides a new approach for the developmen
52.pdf | ZCNF | null | PEO/cellulose | null | Li_Transfer | 0.62 | 1 | null | dimensionless | 4 | formulation-local text/vector/table | supporting-evidence | supports_existing_value | 1 eV), whereas ZCNF-TFSIdisplayed the smallest Li+ | estigated and compared to the binding energy of conventional LiTFSI. As shown in Figure S11, LiTFSI exhibited the largest TFSI - Li+ binding energy ( 4.81 eV), whereas ZCNF-TFSIdisplayed the smallest Li+ binding energy ( 2.25 eV) with Li+. This indicates that when the TFSI anion is anchored by ZCNF, the interaction between Li+ and TFSI anion is considerably weakened. Such a reduction in binding strength eases the dissociation process of LiTFSI, leading to the release of more mobile Li+ ions in the electrolytes, thus enhancing the Li+ transference number. This consistent Angewandte Chemie For
52.pdf | ZCNF | null | PEO/cellulose | null | Tensile_MPa | 9.2 | 9.2 | null | MPa | 7 | formulation-local text/vector/table | supporting-evidence | supports_existing_value | 9.2 MPa, which is approximately three times that of PL. This enhanced mechanical strength | reinforcing agent, effectively absorbing and dissipating stress. Moreover, owing to its superior dispersion, PL-ZCNF exhibited an even higher maximum stress of 9.2 MPa, which is approximately three times that of PL. This enhanced mechanical strength favors reduction of short-circuit risk induced by the penetration of lithium dendrites. To empha- size the capabilities of PL-ZCNF, a comprehensive compar- ison was c
54.pdf | PEGDA | UIO-66 | PEO/PAN/PEGDA | null | conductivity | 0.226 | 0.226 | null | mS cm-1 | 7 | formulation-local text/vector/table | supporting-evidence | supports_existing_value | 2.26 x 10-4 S cm-1 | ble characteristics. In conclusion, a thiol-branched SPE was designed and fab- ricated, which featured high mechanical strength (9.4 MPa), toughness (tensile stain of 500%), and ionic conductivity (2.26 x 10-4 S cm-1). The polymer electrolyte was prepared by cross-linking the surface-modified MOFs, PEGDA, and tetrakis (3-mercaptopropionic acid) PETMP via CSC bonds, and had a loose interpenetrating network architecture. The intro- duction of MOFs and PETMP with a loose thiol-branched struc- ture gave rise to a low glass transition temperature (-56.7 °C) and free mobility of poly(ethylene glycol)
54.pdf | PEGDA | UIO-66 | PEO/PAN/PEGDA | null | Li_Transfer | 0.44 | 0.44 | null | dimensionless | 3 | formulation-local text/vector/table | supporting-evidence | supports_existing_value | tLi+ of M-S-PEGDA is about 0.44 | the Bruce-Vincent-Evans equa- tion, we could easily determine that the tLi+ of M-S-PEGDA is about 0.44, which surpassed that of PEGDA, PEGDA@MOF, and PEGDA@PETMP (Figure S9, Supporting Information). A Figure 1. Chemical precursors and synthesis scheme for the thiol-branched polymer electrolyte (M-S-PEGDA). a) Main chemicals for the synthesis of cross-linked polymers. b) Synthetic strategy and structure illustration of M-S-PEGDA. The diagram shows the general structure and function of M-S-PEGDA. The blue circles represent lithium ions, the blue squares represent the metal-organic framework (MOF), an
54.pdf | PEGDA | UIO-66 | PEO/PAN/PEGDA | null | E_Window | 5.4 | 5.4 | null | V | 2 | formulation-local text/vector/table | supporting-evidence | supports_existing_value | electrochemical window (>5.4 V | a stable cycling performance and low overpotential for >1300 h without short circuit, showing its capability of blocking lithium dendrite growth. The high upper electrochemical window (>5.4 V) makes it suitable for LiFePO4 (LFP), LiNi0.8Co0.1Mn0.1, and LiCoO2 (LCO) full cells. At 40 °C, the Li¦M-S-PEGDA¦LFP coin cell exhibited a high dis- charge capacity of 163.2 and 143.7 mAh g-1 at 0.1 and 0.5 C rate, respectively. And the capacity maintained at 123.1 mAh g-1 after 500 cycles at 0.5 C, showing high capacity retention of 85.6%. The flexible pouch cells have also been assembled, which worked well
54.pdf | PEGDA | UIO-66 | PEO/PAN/PEGDA | null | Tensile_MPa | 2.5 | 9.4 | null | MPa | 4 | formulation-local text/vector/table | supporting-evidence | supports_existing_value | tensile stress of M-S-PEGDA film is determined to be 9.4 MPa | e films. The tensile stress of M-S-PEGDA film is determined to be 9.4 MPa, which is higher than that of PEGDA and PEGDA@PETMP, and just slightly lower than that of PEGDA@MOF. The two MOF-added polymer electrolyte films (M-S-PEGDA and PEGDA@MOF) have higher stress than the polymer films without MOF (PEGDA, PEGDA@PETMP), suggesting that the MOF particles can elevate the rigidity and strength of the polymer. However, the toughness of the polymer is lowered after addition of MOF particles. In order to balance the strength and toughness, PETMP was introduced as a bridging agent to connect MOFs and PEGDA
54.pdf | PEGDA | UIO-66 | PEO/PAN/PEGDA | null | Elongation_percent | 500 | 500 | null | % | 4 | formulation-local text/vector/table | supporting-evidence | supports_existing_value | strain, the polymer M-S-PEGDA demonstrates an impressive exten- sibility of ≈500% | rigidity and strength of the polymer. However, the toughness of the polymer is lowered after addition of MOF particles. In order to balance the strength and toughness, PETMP was introduced as a bridging agent to connect MOFs and PEGDA chains. While retaining its high tensile strain, the polymer M-S-PEGDA demonstrates an impressive exten- sibility of ≈500%. The high tensile strain may be attributed to the multiple CSC bonds generated after polymeriza- tion between the three thiol groups in PETMP (SH) and CC bonds in PEGDA, and the total bond energy of three SC (3 x 272 kJ mol-1) is much lar
55.pdf | PVDF@10PEO | null | PVDF/PEO/PAN | null | E_Window | 5.26 | 5.26 | null | V | 6 | formulation-local text/vector/table | supporting-evidence | supports_existing_value | 5.26 V) indicated that the dual-matrix strategy contributed to the electrochemical window | te and LiCoO2 (LCO) as positive electrode had been assembled and measured with the charge-discharge voltage range of 3.0-4.4 V (Fig. S8), which confirmed that the PPLL could also be applied in LCO half-battery with a stable electrochemical performance. Compared with the above values, the results of PVDF@10PEO (5.12 V) and PVDF@10PEO-5LATP (5.26 V) indicated that the dual-matrix strategy contributed to the electrochemical window better than the fast ion conductor (LATP), even better than the inorganic lithium salt (LiPF6). In addition, the mechanical stability of SSE against lithium den- drites was one v
59.pdf | PVDF-HFP | null | PVDF-HFP/PVDF/PEO | null | conductivity | null | 0.527 | null | mS cm-1 | 2 | formulation-local text/vector/table | candidate | candidate_do_not_overwrite_until_manual_check | 5.27 x 10-4 S cm-1 | ation of higher polarized 𝛽-phase enhances the charge transfer ability. Therefore, to maximize the utilization of the pores of MOF incorporating with fluoride strategy, we synthesized high porous framework with diﬀerent modified F-substituent number, denoted as Zr-BDC-Fx (x = 0, 2, 4) as fillers in PVDF-HFP-based quasi-solid-state electrolyte (QSSE). The Zr-BDC-F4/PVDF-HFP QSSE with highest F-number de- livered high Li+ conductivity of 5.27 x 10-4 S cm-1 and superb maintained specific capacities of 145.3 mAh g-1 at 1 C in Li¦¦LFP coin cells after 300 cycles. Even in the pouch cell, the high specific c
60.pdf | CSE | null | PVDF/PEO/PAN | null | Li_Transfer | 0.62 | 1 | null | dimensionless | 9 | formulation-local text/vector/table | supporting-evidence | supports_existing_value | 1 V with a high lithium transference number | composite electrolyte membrane showed remarkable improve- ments in the thermal stability of up to 354 C, a mechanical strength of up to 20.5 MPa, ionic conductivity of 7.1 104 S cm1, : and a wide electrochemical window of 5.1 V with a high lithium transference number of 0.62. The symmetric Li¦CSE 3¦Li delivered the 500 cycles of galvanostatic cycling with a negligible voltage drop, representing the good interfacial stability of the electrode/ electrolyte and the dendrite-free electrode surface. In addition, the LCO¦CSE 3¦Li exhibited excellent reversibility of 10 CV cycles, outstanding rate
60.pdf | CSE | null | PVDF/PEO/PAN | null | E_Window | 5.1 | 5.1 | null | V | 9 | formulation-local text/vector/table | supporting-evidence | supports_existing_value | electrochemical window of 5.1 V | composite electrolyte membrane showed remarkable improve- ments in the thermal stability of up to 354 C, a mechanical strength of up to 20.5 MPa, ionic conductivity of 7.1 104 S cm1, : and a wide electrochemical window of 5.1 V with a high lithium transference number of 0.62. The symmetric Li¦CSE 3¦Li delivered the 500 cycles of galvanostatic cycling with a negligible voltage drop, representing the good interfacial stability of the electrode/ electrolyte and the dendrite-free electrode surface. In addition, the LCO¦CSE 3¦Li exhibited excellent reversibility of 10 CV cycles, outstanding rate
60.pdf | CSE | null | PVDF/PEO/PAN | null | Tensile_MPa | 27.3 | 27.3 | null | MPa | 1 | formulation-local text/vector/table | supporting-evidence | supports_existing_value | tensile strength of 27.3 MPa | m1, lithium-ion transference number of 0.62, and the ultimate tensile strength of 27.3 MPa with 110.9% strain, revealing the elasticity of the CSE 3 membrane. The thermal stability of up to 354 C and the wide range of electrochemical stabilities of up to 5.1 V were achieved. The symmetric cell Li¦CSE 3¦Li showed satisfactory long operation of lithium plating/stripping for 500 h without a significant voltage drop or short circuit. Furthermore, the electrode surface showed the ho- mogeneous deposition of lithium on the plated electrode and a relatively smooth surface on the stripped electrode. Th
60.pdf | CSE | null | PVDF/PEO/PAN | null | Elongation_percent | 110.9 | 110.9 | null | % | 1 | formulation-local text/vector/table | supporting-evidence | supports_existing_value | 110.9% strain | m1, lithium-ion transference number of 0.62, and the ultimate tensile strength of 27.3 MPa with 110.9% strain, revealing the elasticity of the CSE 3 membrane. The thermal stability of up to 354 C and the wide range of electrochemical stabilities of up to 5.1 V were achieved. The symmetric cell Li¦CSE 3¦Li showed satisfactory long operation of lithium plating/stripping for 500 h without a significant voltage drop or short circuit. Furthermore, the electrode surface showed the ho- mogeneous deposition of lithium on the plated electrode and a relatively smooth surface on the stripped electrode. Th
62.pdf | IL@MOF | MOF-5 | PAN | null | conductivity | null | 0.3 | null | mS cm-1 | 6 | formulation-local text/vector/table | candidate | candidate_do_not_overwrite_until_manual_check | 3.0 x 10-4 S cm-1 | an be seen in the Supporting Information and Figure S19 (Supporting Information). In this Communication, we demonstrated a novel solid-like electrolyte based on an ionic liquid impregnated metal-organic framework. Featuring a unique nanowetted interfacial mecha- nism with a dense morphology, the Li-IL@MOF SLE showed a high ionic conductivity of 3.0 x 10-4 S cm-1 at room tempera- ture. It also exhibited good compatibility with both the active LiFePO4 cathode with small interfacial resistance, and the Li metal anode as a result of uniform Li deposition and excel- lent mechanical stability. On top of t
62.pdf | IL@MOF | MOF-5 | PAN | null | Li_Transfer | 0.36 | 0.36 | null | dimensionless | 4 | formulation-local text/vector/table | supporting-evidence | supports_existing_value | tLi+ (0.36 | nstant polarization potential of 10 mV at room temperature. The tLi+ of pristine Li-IL was only 0.14 (Figure S10a, Supporting Information) because the majority of the ionic conductive species in Li-IL are [EMIM]+ and [TFSI]- rather than Li+. A significantly increased tLi+ (0.36) was observed for Li-IL@MOF SLE as shown in Figure S10b (Supporting Information), which we speculate was caused by the confinement of the [EMIM]+ and [TFSI]- ions by the MOF host.[27] The pores of the MOF are uniform with an aperture of about 12 x 7 Å, which is comparable to the sizes of IL ions (7.9 and 7.6 Å, respectively).
62.pdf | IL@MOF | MOF-5 | PAN | null | E_Window | 4.1 | 3 | null | V | 3 | formulation-local text/vector/table | supporting-evidence | supports_existing_value | 3 V) for the first three cycles and LSV | F SLEs with different Li-IL loading amount. b) EIS of Li-IL@MOF (1.5 mL: 1.2 g) at temperatures from -20 to 100 °C, inset: magnified high-frequency region, and c) corresponding Arrhenius plot of the ionic conductivity. d) CV (-0.5 to 3 V) for the first three cycles and LSV (3-7 V) profiles of Li¦Li-IL@MOF¦SS asymmetric cell under room temperature at a scan speed of 0.2 mV s-1.
72.pdf | F-MOFs | ZIF-8 | null | null | conductivity | null | 1.27 | null | mS cm-1 | 1 | formulation-local text/vector/table | candidate-RT/25C | candidate_do_not_overwrite_until_manual_check | 1.27 x 10-3 S cm-1 | usly provide perfect pathways for rapid and uniform ionic transport; the large gaps between the mesoporous shells and the MOF cores can store more Li ions for superionic conduction. In addition, the MOF cores function as ionic rectifiers for uniform Li deposition. As a result, the electrolyte with BF-MOFs delivers a high ionic conductivity of 1.27 x 10-3 S cm-1 at 30 ◦C and a high Li+ transference number of 0.74. An ultralong life of 4500 cycles with capacity retention of 96.5% is obtained in LiFePO4//Li cells. Furthermore, LiNi0.8Co0.1Mn0.1O2//Li cells are also fabricated, displaying remarkable dur
72.pdf | F-MOFs | ZIF-8 | null | null | E_Window | 4.5 | 4.5 | null | V | 4 | formulation-local text/vector/table | supporting-evidence | supports_existing_value | voltage windows of electrolytes with MOFs, F- MOFs and BF-MOFs are comparable, all of them can work stably up to around 4.5 V | deposition, thus inhibiting the growth of hazardous dendrites. In term of the electro­ chemical stability, the voltage windows of electrolytes with MOFs, F- MOFs and BF-MOFs are comparable, all of them can work stably up to around 4.5 V (Fig. S19). To further demonstrate the rational design of the BF-MOFs, long-term Li plating/stripping test was conducted to investigate Li deposition behaviors and dendrite-suppressing capability. As can be seen in Fig. 3d and Fig. S20, the Li//Li cell based on MOFs showed an increased polarization voltage and a short circuit at 225 h, due to the slow electrochemical
74.pdf | HSE | null | PVDF-HFP/PVDF/PEO | null | conductivity | null | 0.872 | 70 | mS cm-1 | 1 | formulation-local text/vector/table | candidate | candidate_do_not_overwrite_until_manual_check | 8.72 x10-4 S cm-1 | ROC f Nanostructured Renewable Energy Materials Laboratory, Faculty of Industrial Sciences and Technology, University Malaysia Pahang, Kuantan 26300, Malaysia H I G H L I G H T S G R A P H I C A L A B S T R A C T • Interconnected LLZAO ceramic filler modified with PDA (PDA@LLZAO) was used to build HSE. • HSE membrane exhibited a maximum ionic conductivity of 8.72 x10-4 S cm-1 at 70 °C. • LiFePO4/HSE/Li coin-type cell using 10 mL of liquid electrolyte showed long- term cycling stability. • HSE membrane displayed comparatively lower total exothermic heat generation. A R T I C L E I N F O Keywords:
74.pdf | HSE | null | PVDF-HFP/PVDF/PEO | null | Li_Transfer | 0.65 | 1 | null | dimensionless | 3 | formulation-local text/vector/table | supporting-evidence | supports_existing_value | 1). The Li+ transference number (tLi+ | n Eq. [2,47] at various temperatures. σi(T) = Aexp[ -Ea/KbT] (2) Where A represents pre-exponential constant, Ea (eV), T (K) represents temperature, and Kb represents Boltzmann constant (8.617 x 10-5 eV k-1). The Li+ transference number (tLi+) of the composite membrane was determined at RT using Li/HSE/Li symmetric cells by applying a constant voltage of 10 mV. We applied the Bruce-Vincent equation Eq. [3] to determine tLi+. tLi+ = Is(ΔV -IoRo) Io(ΔV -IsRs) (3) Where tLi + is the lithium-ion transference number, Io and Is (A) are initial and steady-state currents, respectively, ΔV (V) is DC volta
74.pdf | HSE | null | PVDF-HFP/PVDF/PEO | null | E_Window | 4.8 | 4.8 | null | V | 12 | formulation-local text/vector/table | supporting-evidence | supports_existing_value | 4.80 V. The symmetrical cell (i.e., Li/HSE/Li) was stable | uctivity of 2.49 x 10-4 S cm-1 at 30 ◦C, Li transference number of 0.65, and excellent electrochemical stability window of 4.80 V. The symmetrical cell (i.e., Li/HSE/Li) was stable and cycled for 1000 h without short circuiting during the Li plating/stripping process. Furthermore, the assembled LFP/HSE/Li coin-type cell showed an initial discharge capacity of 134.7 mAh g-1 and exhibited superior capacity retention and coulombic efficiency of 93.45% and 99.39%, respectively, after 687 cycles at 2 C while operated under a controlled temperature (i.e., 30 °C). The cell with the same configuration bu
77.pdf | VLSPE-0 | null | PEO/PAN/polycarbonate | null | conductivity | 0.0563 | 0.0132 | 25 | mS cm-1 | 4 | formulation-local text/vector/table | supporting-evidence | supports_existing_value | 1.32 x 10-5 S cm-1 | ﬀerent LLTO morphologies, the weight percentage of LLTO filler was maintained at approximately 30 wt%. In Fig. 3c, upon the addition of particle LLTO, the ionic conductivity of Particle- CPE is 4.71 x 10-6 S cm-1 at 25 °C, while electrospun-CPE exhibited an ionic conductivity of 1.32 x 10-5 S cm-1. VLSPE-0.22 achieved the highest ionic conductivity at 5.63 x 10-5 S cm-1 at 25 °C, approximately 5 times higher than elec- trospun-CPE and around 20 times greater than the PEO elec- trolyte. The substantial conductivity enhancement in VLSPE-0.22 over the lower temperature range (25-50 °C) con- firmed its f
81.pdf | MOF-BZN | UiO-66 | PIL | null | conductivity | 0.876 | 0.876 | 30 | mS cm-1 | 4 | formulation-local text/vector/table | supporting-evidence | supports_existing_value | 8.76 x 10-4 S cm-1 | re range from -20 °C to 60 °C (Figure S15, Supporting Information). As exhibited in Figure 2b, the solid-state MOF-BZN possesses an ionic conductivity of 8.76 x 10-4 S cm-1 at 30 °C. The ionic conductivity increases as the increasing of temperature and the activation energy (Ea) for ion diﬀusion in MOF-BZN calculated from Figure S16 (Support- ing Information) is 0.54 eV. For comparison, the intrinsic ionic conductivities of diﬀerent MOFs without electrolyte solvent in pores were evaluated under the same conditions and are sum- marized in Figure 2c and Figure S17 (Supporting Information). Without the
81.pdf | MOF-BZN | UiO-66 | PIL | null | Li_Transfer | null | 1 | null | dimensionless | 4 | formulation-local text/vector/table | candidate-formulation-local | candidate_do_not_overwrite_until_manual_check | 1) with introduced MCOs, suggesting that Li+ | onto the vinyl groups in MOF-OH-V. Figure 3b and Figure S19 (Supporting Information) indicate that the binding energy for Li+ in MOF- 2OH (64.2 kcal mol-1) is higher than that in MOF-BZN (60.9 kcal mol-1) with introduced MCOs, suggesting that Li+ can be more easily released during transport in the MOF-BZN channels. The higher mobility of Li+ can also be corroborated through the calculated radial distribution functions (RDFs(r)) in Figure 3c. The dominating peak of RDF(r) for Li-O (hydroxy) in MOF-OH-V appears at around 1.8 Å, which is similar to that of LiTFSI, indicating the strong coordination bet
81.pdf | MOF-BZN | UiO-66 | PIL | null | E_Window | 4.9 | 4.93 | null | V | 5 | formulation-local text/vector/table | supporting-evidence | supports_existing_value | electrochemical window of MOF-BZN SSE is 4.93 V | p voltammetry (LSV) test using a Li¦SSE¦SS (SS is short for stainless steel) cell at room temperature. As shown in Figure 4d, the electrochemical window of MOF-BZN SSE is 4.93 V (versus Li/Li+), much wider than that of PIL (4.03 V) and PVDF-HFP (4.20 V).[32] Such high electrochemical stabil- ity of MOF-BZN SSE guarantees its application in SSBs with Li metal anode and diﬀerent cathodes such as LiFePO4 (LFP) and NCM-811. Chemical stability is crucial for practical application as well. For sulfide SSEs and oxide SSEs in air, not only their Adv. Mater. 2023, 35, 2304685 © 2023 Wiley-VCH GmbH 2304685 (5
82.pdf | PEO/MOFs-NH2 | 2D-MOF | PEO | null | conductivity | 0.065 | 0.065 | 25 | mS cm-1 | 5 | formulation-local text/vector/table | supporting-evidence | supports_existing_value | 6.5 x 10-5 S cm-1 | rt- ing Information reveals the uniform distribution of fillers in the whole membrane. To verify the specific ionic conductivity of these solid electrolytes, blocking electrode testing was conducted. Ac- cording to the impedance results evaluated by Equation 1 (Figure 3d), the ionic conductivity of PEO/MOFs-NH2 electrolyte is 6.5 x 10-5 S cm-1 under room temperature when the pro- portion of MOFs-NH2 is 10%, while the solid electrolyte with- out MOFs is 7.1 x 10-6 S cm-1 (Figure S16, Supporting Infor- mation). At diﬀerent ratios of 5%, 15%, and 25%, the relevant ionic conductivity of MOFs-NH2-based composi
87.pdf | SPE16 | MOF5 | PEO | null | Li_Transfer | null | 1 | null | dimensionless | 4 | formulation-local text/vector/table | candidate-formulation-local | candidate_do_not_overwrite_until_manual_check | t Li+ con­ ductivity (will be discussed later), SPE1 | pectively.) As shown in Fig. 3a and 3b, the MOF-free SPE films displayed transparency and a smooth surface morphology, as confirmed by SEM image. Given the highest Li+ con­ ductivity (will be discussed later), SPE16 was chosen as the parent matrix for incorporating UiO-66 nanoparticles. A series of SPE16-MOF with varying amounts of UiO-66 nanoparticles (5 %, 10 %, and 15 % by weight relative to PEO) were fabricated, and designated as SPE16-MOF5, SPE16-MOF10, and SPE16-MOF15, respectively. Incorporation of UiO-66 nanoparticles rendered the SPE-MOF films opaque, particularly notice­ able in SPE16-MOF
87.pdf | SPE16 | MOF5 | PEO | null | Elongation_percent | 21.2 | 21.2 | null | % | 6 | formulation-local text/vector/table | supporting-evidence | supports_existing_value | elongation at break reaching 21.2 % | les can be stretchable up to 0.36 %. Surprisingly, the SPE16-MOF10 displayed the highest mechanical strength with the elongation at break reaching 21.2 %. However, either the deficient (SPE16-MOF5) or excess (SPE16-MOF15) amount of MOF loading all resulted a lower mechanical strength as compared to SPE16-MOF10. Despite the thin thickness (about 20 μm), the excellent mechanical stability of SPE-MOFs meets the processing requirements of the battery for polymer electrolyte separators. The influence of lithium salt concentration and temperature on the ionic conductivity of solid polymer electrolytes (S
94.pdf | UiO-66-LiSS | UiO-66 | PEO | null | conductivity | 4 | 0.00015 | 30 | mS cm-1 | 3 | formulation-local text/vector/table | supporting-evidence | supports_existing_value | 1.5 x 10-7 S/cm | , and 90 °C, respectively. The conductivity of UiO- 66-LiSS was 3 orders of magnitude higher than that of the -C6H5SO3Li-based blend polymer (3.0 x 10-8 S/cm at 25 °C)40 and 2 orders of magnitude higher than that of the -C6H5SO3Li-based random copolymer (1.5 x 10-7 S/cm at 30 °C).41 Compared to the UiO-66-LiSS, the conductivity of the UiO-66-Br matrix was too low to be measured accurately. The EIS plot for the UiO-66-Br in Figure S5 indicated the electron-insulating nature of the UiO-66 MOF matrix. To investigate the mechanism of Li-ion transport in UiO-66- LiSS, the ionic conductivity was plotted as a f
94.pdf | UiO-66-LiSS | UiO-66 | PEO | null | Li_Transfer | 0.88 | 0.88 | null | dimensionless | 4 | formulation-local text/vector/table | supporting-evidence | supports_existing_value | tLi+ value of 0.88 | 0 wt %. When increasing the content of EC and PC to 50 wt %, the ionic conductivity increased to 7.8 x 10-4 S/cm from 6 x 10-5 in the absence of the plasticizer at 25 °C, as shown in Figure 4b. Incorporation of EC and PC has enhanced Li+ dissociation, which resulted in more free mobile charges. The UiO-66-LiSS still retained a tLi+ value of 0.88 in the presence of the plasticizer. Also, the interface between the electrolyte and the electrode was improved through the nanowetted interface. The LSV curve of the UiO-66-LiSS with 50 wt % EC/PC displayed a similar electrochemical window up to 5.0 V vs Li¦Li+ (
94.pdf | UiO-66-LiSS | UiO-66 | PEO | null | E_Window | 5.2 | 5.2 | null | V | 3 | formulation-local text/vector/table | supporting-evidence | supports_existing_value | electrochemical window up to 5.2 V | Figure 3f, exhibiting a stable electrochemical window up to 5.2 V vs Li¦Li+. The stable voltage window of UiO-66-LiSS electrolyte indicates that this solid electrolyte could pave an avenue for development of high- voltage lithium batteries. Figure 3. Electrochemical impedance spectroscopy (EIS) of UiO-66-LiSS measured at (a) room temperature, (b) 60 °C, and (c) 90 °C. (d) Arrhenius plot of UiO-66-LiSS. (e) DC polarization curve of symmetric Li¦UiO-66-LiSS electrolyte¦Li cell. (f) Linear sweep voltammetry (LSV) curve of UiO-66-LiSS electrolyte membrane to show an electrochemical stability window up to 5.
96.pdf | MOF-2 | MOF-2 | PVDF/PEO/PAN | null | conductivity | null | 0.456 | 60 | mS cm-1 | 4 | formulation-local text/vector/table | candidate-RT/25C | candidate_do_not_overwrite_until_manual_check | 4.56 x 10-4 S/cm | with single MOF additive,43,44 especially at high temperatures. The ionic conductivity reached 4.56 x 10-4 S/cm at 60 °C with the addition of MOF-2 contents of 5 wt %, which presumably resulted from the decrease in PEO crystallinity and the increased ion channels that were caused by the addition of MOF-2. However, it was slightly decreased from 4.91 x 10-4 to 3.66 x 10-4 S/cm when further increasing the MOF-2 content from 15 to 20 wt %. Such an adverse impact might be due to the fact that superfluous MOF-2 particles might aggregate together and occupy more free space of electrolyte to inhibit part
96.pdf | MOF-2 | MOF-2 | PVDF/PEO/PAN | null | Li_Transfer | null | 0.2 | null | dimensionless | 5 | formulation-local text/vector/table | candidate-formulation-local | candidate_do_not_overwrite_until_manual_check | tLi +. Compared to the PEO-LiTFSI electrolyte (0.20 | obtained by chronoamperometry and EIS measurements for the calculation of tLi +. Compared to the PEO-LiTFSI electrolyte (0.20), all electrolytes containing MOF-2 exhibited a higher tLi9 (Figure S9). The maximal tLi + of SPE reached 0.36, which was higher than those of SPEs containing polymeric ionic liquid46 and other MOFs,25 indicating a better rate capability of corresponding batteries.33 The charge/discharge tests of Li¦¦CPE¦¦Li cells were also performed

## 7_Figure_Digitization
Source_File | Formulation | MOF | Polymer_Matrix | Missing_Target | Candidate_Pages | Evidence_Type | Page_Snippet | Recommended_Work
2.pdf | P@CMOF | cationic UiO-66 derivative | PEO | Tensile_MPa | 5 | text/page indicates relevant figure or discussion | p5: . The high thermal stability of P@CMOF is in sharp contrast to the organic liquid electrolytes with thermal instability and volatility. The tensile strength of P@CMOF with diﬀerent contents of CMOF was investigated in Fig. S7. The tensile strength of pure PEO(LiTFSI) without CMOF is 2.5 MPa, which is consistent with the previous studies [39]. With the increasing content of CMOF from 0 to 20 vol%, | Render listed pages; digitize curve/bar if value is not explicitly stated; use null if SI/raw image unavailable.
2.pdf | P@CMOF | cationic UiO-66 derivative | PEO | Young_Modulus_GPa | 1 | text/page indicates relevant figure or discussion | p1: or cycle performance, and short circuiting of SSBs at large [11,12]. To suppress dendrites, Monroe and Newman suggested the SSEs with shear modulus more than twice that of metallic Li, around 3.4 GPa as mechanical barriers, are pre-request [13]. However, such high moduli of SPEs is diﬃcult to achieve without sacrificing ionic conductivity. And the intimate interfacial contact between SPEs and Li a | Render listed pages; digitize curve/bar if value is not explicitly stated; use null if SI/raw image unavailable.
3.pdf | PH | Co/HPCN (MOF-derived) | PEO | Young_Modulus_GPa | 7 | text/page indicates relevant figure or discussion | p7: . S6(b)). High thermal stability makes SSLBs with higher security performance. Figs. 6(f) and S6(e) show the tensile strength and ten- sile modulus of CSEs. Compared with PEO electrolyte, the tensile strength of PH and PILH can be increased to 5.66 and 3.72 MPa. The improved mechanical strength is expected to better inhibit lithium dendrite growth. Ionic conductivity (IC) is very important for the | Render listed pages; digitize curve/bar if value is not explicitly stated; use null if SI/raw image unavailable.
3.pdf | PH | Co/HPCN (MOF-derived) | PEO | Elongation_percent | 6 | text/page indicates relevant figure or discussion | p6: ) XRD spectra, (b) DSC curves, (c) Raman spectra, (d) TG curves, (e) optical photos of size change as a function of temperature, (f) stress-strain curves. Fig. 7. (a) Ionic conductivity (r) of CSEs. (b) Ionic conductivity with time evolution. (c) Electrochemical stability window of CSEs. (d) Lithium ion transference number of PILH. (e) Compares IC, ESW and tLiþ of MOF-derived CSEs with our works. | Render listed pages; digitize curve/bar if value is not explicitly stated; use null if SI/raw image unavailable.
3.pdf | PILH | Li-ILs@Co/HPCN (MOF-derived) | PEO | Conductivity_25C | 1,2,6,7,8,9,10,11,12 | text/page indicates relevant figure or discussion | p1: ty and high safety performance. In order to develop SSLBs, the following two key prob- lems should be solved: (1) Improving the lithium ion conductivity of solid electrolyte at room tempera- ture; and (2) improving the interface between the electrode and the electrolyte. Herein, we propose a new multifunctional filler for reinforcing polymer electrolytes. The composite solid electrolytes (CSEs) ma ¦ p2: effectively reduce the crystallinity of the polymer matrix, intro- duce a large number of new channels of Li+ migration, increase the conductivity of the electrolyte film, and enhance the mechan- ical properties of the SSEs. As a new functional material, metal-organic-framework (MOF) is widely used in various fields. Because of its diverse structure and strong design, MOF is an excellent can | Render listed pages; digitize curve/bar if value is not explicitly stated; use null if SI/raw image unavailable.
3.pdf | PILH | Li-ILs@Co/HPCN (MOF-derived) | PEO | Young_Modulus_GPa | 7 | text/page indicates relevant figure or discussion | p7: . S6(b)). High thermal stability makes SSLBs with higher security performance. Figs. 6(f) and S6(e) show the tensile strength and ten- sile modulus of CSEs. Compared with PEO electrolyte, the tensile strength of PH and PILH can be increased to 5.66 and 3.72 MPa. The improved mechanical strength is expected to better inhibit lithium dendrite growth. Ionic conductivity (IC) is very important for the | Render listed pages; digitize curve/bar if value is not explicitly stated; use null if SI/raw image unavailable.
3.pdf | PILH | Li-ILs@Co/HPCN (MOF-derived) | PEO | Elongation_percent | 6 | text/page indicates relevant figure or discussion | p6: ) XRD spectra, (b) DSC curves, (c) Raman spectra, (d) TG curves, (e) optical photos of size change as a function of temperature, (f) stress-strain curves. Fig. 7. (a) Ionic conductivity (r) of CSEs. (b) Ionic conductivity with time evolution. (c) Electrochemical stability window of CSEs. (d) Lithium ion transference number of PILH. (e) Compares IC, ESW and tLiþ of MOF-derived CSEs with our works. | Render listed pages; digitize curve/bar if value is not explicitly stated; use null if SI/raw image unavailable.
4.pdf | CSPE-0.1Ce-MOF | Ce-MOF | PEO | Conductivity_25C | 1,2,3,4,6,7,8,9,10,11,12,13 | text/page indicates relevant figure or discussion | p1: ties enables the strong Lewis acid- base interactions with both ether oxygen in PEO and anion in Li salt, leading to significantly improved ionic conductivity and Li+ transference number as high as 0.75. Such an electrolyte compositing can remarkably improve the mechanical (stretching) and thermal stabilities and effectively suppress Li dendrites, and the Li/Li symmetrical cells can continuously c ¦ p2: solid-state electrolytes for LMBs can be divided into two major categories: inorganic and polymer electrolytes [5]. Inorganic ones have an ionic conductivity of 10-2-10-4 S cm-1 at room temperature, which is close to that of liquid electrolyte [6,7]. However, there remain several factors (e.g. high interfacial resistance, internal short circuit, poor processability) that restrict their practical | Render listed pages; digitize curve/bar if value is not explicitly stated; use null if SI/raw image unavailable.
4.pdf | CSPE-0.1Ce-MOF | Ce-MOF | PEO | Young_Modulus_GPa | 12 | text/page indicates relevant figure or discussion | p12: u, W. Liu, N. Liu, R.H. Dauskardt, Y. Cui, A silica-aerogel- reinforced composite polymer electrolyte with high ionic conductivity and high modulus, Adv. Mater. 30 (2018) 1802661. [22] J.-F. Wu, X. Guo, MOF-derived nanoporous multifunctional fillers enhancing the performances of polymer electrolytes for solid-state lithium batteries, J. Mater. Chem. A 7 (2019) 2653-2659. [23] S. Bai, Y. Sun, J. Yi | Render listed pages; digitize curve/bar if value is not explicitly stated; use null if SI/raw image unavailable.
5.pdf | PSME | ZIF-8 network / MOF@PVDF network | PEO-SN | Conductivity_25C | 1,2,3,4,5,6,7,9,10,11 | text/page indicates relevant figure or discussion | p1: t but also restricts large anions and releases more mobile Li+ through a Lewis acid-base interaction. This strategy endows our CSEs with an ionic conductivity (7.1 x 10-4 S cm-1 at 60 °C), a wide electrochemical window (5.0 V), and a higher Li+ transfer number (0.54). At the same time, the lithium symmetric batteries can be stably cycled for 2000 h at 0.1 mA cm-2, exhibiting excellent electrochemi ¦ p2: thus, the ionic conductivity of the CSEs cannot be effectively improved. Therefore, constructing continuous particle/MOF channels inside the polymer is a proven strategy.30-33 Wu et al. obtained 3D coral-like LLZO by electrostatic spinning and sintering and employed it | Render listed pages; digitize curve/bar if value is not explicitly stated; use null if SI/raw image unavailable.
5.pdf | PSME | ZIF-8 network / MOF@PVDF network | PEO-SN | Tensile_MPa | 2,4,5,9,10 | text/page indicates relevant figure or discussion | p2: composite polymer electrolytes, which effectively improved the room- temperature ionic conductivity (1.51 x 10-4 S cm-1) and reinforced the tensile strength;34 Zhang et al. employed poly(vinyl alcohol) and MOFs to build a cross-linked MOF- PVA fiber network through an electrostatic spinning process, which allowed for efficient Li+ transport in the electrolyte, thereby significantly increasing the ¦ p4: mensional cross-linked MOF network. The continuous network of MOFs not only provides a fast channel for Li+ transport but also improves the mechanical strength of the CSEs, which is conducive to inhibiting the growth of anode lithium dendrites.46,47 Meanwhile, the presence of catechol structure makes the nanofibers negatively charged, and the strong electrostatic repulsion will make the MOF networ | Render listed pages; digitize curve/bar if value is not explicitly stated; use null if SI/raw image unavailable.
5.pdf | PSME | ZIF-8 network / MOF@PVDF network | PEO-SN | Elongation_percent | 5,9 | text/page indicates relevant figure or discussion | p5: r comparison, we prepared PEO-SN and PEO-SN/ PVDF network composite polymer electrolytes, denoted as PSE and PSPE, respectively. The stress-strain curves of PSE, PSPE, and PSME under tensile tests are shown in Figure S3. Compared with PSE, the maximum tensile force and deformation degree of PSME have been significantly improved, which indicates that the MOF network strongly enhances CSEs’ mechanic ¦ p9: https://pubs.acs.org/doi/10.1021/acsami.3c16268. SEM and EDS of the PDA@PVDF network and MOF network; thermogravimetric analysis and stress-strain curves of PSE, PSPE, and PSME; EIS, Raman spectra, and chronoamperometry profile of PSE and PSPE; C- rate performance of LiFePO4/PSE/Li and LiFePO4/ PSPE/Li cells from 0.1 to 5C at 60 °C; cycling performance of NCM811/Li batteries at 0.5C, charge/ disch | Render listed pages; digitize curve/bar if value is not explicitly stated; use null if SI/raw image unavailable.
6.pdf | PLM10 | MIL-101(Fe) | PEO | Conductivity_25C | 1,4,5,6,7,8 | text/page indicates relevant figure or discussion | p1: G H L I G H T S G R A P H I C A L A B S T R A C T • Composite polymer electrolytes are prepared by introducing MIL-101(Fe) into PEO. • The ionic conductivity of PLM10 is 4.78 x 10-3 S cm-1 at 80 ◦C. • PLM10 exhibits an electrochemical sta­ bilization window of over 5.25 V. • The thermal stability and mechanical strength of CPEs are enhanced. • The solid state battery delivers improved capacity, r ¦ p4: Electrochemical measurements The stainless steel (SS)/CPEs/SS cells were utilized to carry out the electrochemical impedance spectroscopy (EIS) measurement by elec­ trochemical workstation (Zahner Ennium) in the frequency range of 10 MHz to 0.1 Hz between 30 and 80 ◦C. The ionic conductivity of CPE membranes was determined using Eq. (1) [24], σ = d RS (1) where, R and d is the resistance and thic | Render listed pages; digitize curve/bar if value is not explicitly stated; use null if SI/raw image unavailable.
6.pdf | PLM10 | MIL-101(Fe) | PEO | Elongation_percent | 8 | text/page indicates relevant figure or discussion | p8: chanical stability, widen electrochemical window and good electrochemical compatibility with Li metal. However, several limitations still restrain the practical applica­ tion of PLM10 in ASSLBs. Longer-term cycling performance (>200 or even 500 cycles) is needed further evaluation according to the industry benchmarks. Moreover, the ion conductivity should be further improved to reach the level of | Render listed pages; digitize curve/bar if value is not explicitly stated; use null if SI/raw image unavailable.
6.pdf | PLM15 | MIL-101(Fe) | PEO | Conductivity_25C | 4,5,6,7 | text/page indicates relevant figure or discussion | p4: Electrochemical measurements The stainless steel (SS)/CPEs/SS cells were utilized to carry out the electrochemical impedance spectroscopy (EIS) measurement by elec­ trochemical workstation (Zahner Ennium) in the frequency range of 10 MHz to 0.1 Hz between 30 and 80 ◦C. The ionic conductivity of CPE membranes was determined using Eq. (1) [24], σ = d RS (1) where, R and d is the resistance and thic ¦ p5: 18◦-24◦decreased initially and then increased, indi­ cating that MIL-101(Fe) filler can reduce the crystallinity of PEO and Fig. 6. (a) The Nyquist plots of PL and PLM CPEs at 30 ◦C, (b) EIS profiles of PLM10 at 30-80 ◦C, respectively, (c) ionic conductivity of PL and CPEs, (d) the potentiostatic polarization curve of Li¦PLM10¦Li cell at 50 ◦C, inset: Nyquist curves before and after polarization. | Render listed pages; digitize curve/bar if value is not explicitly stated; use null if SI/raw image unavailable.
6.pdf | PLM15 | MIL-101(Fe) | PEO | Li_Transfer | 5,6,7 | text/page indicates relevant figure or discussion | p5: to determine the electrochemical stability window at the scan rate of 0.1 mV s-1 between 2.5 and 5.5 V at 50 ◦C. The Li+ transference number (tLi +) of CPEs was tested by DC polarization and AC impedances using a symmetric Li¦CPEs¦Li cells. The Li+ transference number was calculated by the following equation [25], tLi+ = Iss(ΔV -I0R0) I0(ΔV -IssRss) (2) where, ΔV is the DC polar ¦ p6: the safety performance of ASSLBs. The conductive property is most crucial to the CPEs. Fig. S2 shows the conductivity of PLM5 with different lithium salt content. It is sug­ gested that the CPE with [EO]:[Li] molar ratio of 16 exhibits the best conductive performance at 30-80 ◦C. Moreover, Fig. 6a shows that the content of MIL-101(Fe) fillers also has a significant influence on the conductivity o | Render listed pages; digitize curve/bar if value is not explicitly stated; use null if SI/raw image unavailable.
6.pdf | PLM15 | MIL-101(Fe) | PEO | E_Window | 4,5,6 | text/page indicates relevant figure or discussion | p4: , R and d is the resistance and thickness of electrolyte membrane, respectively, S is the contact area between SS and electrolyte membrane. Linear sweep voltammetry (LSV) was measured using SS¦CPE¦Li cells Fig. 4. (a) Photographs of CPE membranes with different MOF content, (b) the SEM morphology of PLM10 electrolytes and (c) corresponding high magnifica­ tion view. Fig. 5. (a) XRD patterns of the ¦ p5: to determine the electrochemical stability window at the scan rate of 0.1 mV s-1 between 2.5 and 5.5 V at 50 ◦C. The Li+ transference number (tLi +) of CPEs was tested by DC polarization and AC impedances using a symmetric Li¦CPEs¦Li cells. The Li+ transference number was calculated by the fo | Render listed pages; digitize curve/bar if value is not explicitly stated; use null if SI/raw image unavailable.
6.pdf | PLM15 | MIL-101(Fe) | PEO | Elongation_percent | 8 | text/page indicates relevant figure or discussion | p8: chanical stability, widen electrochemical window and good electrochemical compatibility with Li metal. However, several limitations still restrain the practical applica­ tion of PLM10 in ASSLBs. Longer-term cycling performance (>200 or even 500 cycles) is needed further evaluation according to the industry benchmarks. Moreover, the ion conductivity should be further improved to reach the level of | Render listed pages; digitize curve/bar if value is not explicitly stated; use null if SI/raw image unavailable.
6.pdf | PLM5 | MIL-101(Fe) | PEO | Conductivity_25C | 4,5,6,7 | text/page indicates relevant figure or discussion | p4: Electrochemical measurements The stainless steel (SS)/CPEs/SS cells were utilized to carry out the electrochemical impedance spectroscopy (EIS) measurement by elec­ trochemical workstation (Zahner Ennium) in the frequency range of 10 MHz to 0.1 Hz between 30 and 80 ◦C. The ionic conductivity of CPE membranes was determined using Eq. (1) [24], σ = d RS (1) where, R and d is the resistance and thic ¦ p5: 18◦-24◦decreased initially and then increased, indi­ cating that MIL-101(Fe) filler can reduce the crystallinity of PEO and Fig. 6. (a) The Nyquist plots of PL and PLM CPEs at 30 ◦C, (b) EIS profiles of PLM10 at 30-80 ◦C, respectively, (c) ionic conductivity of PL and CPEs, (d) the potentiostatic polarization curve of Li¦PLM10¦Li cell at 50 ◦C, inset: Nyquist curves before and after polarization. | Render listed pages; digitize curve/bar if value is not explicitly stated; use null if SI/raw image unavailable.
6.pdf | PLM5 | MIL-101(Fe) | PEO | Li_Transfer | 5,6,7 | text/page indicates relevant figure or discussion | p5: to determine the electrochemical stability window at the scan rate of 0.1 mV s-1 between 2.5 and 5.5 V at 50 ◦C. The Li+ transference number (tLi +) of CPEs was tested by DC polarization and AC impedances using a symmetric Li¦CPEs¦Li cells. The Li+ transference number was calculated by the following equation [25], tLi+ = Iss(ΔV -I0R0) I0(ΔV -IssRss) (2) where, ΔV is the DC polar ¦ p6: the safety performance of ASSLBs. The conductive property is most crucial to the CPEs. Fig. S2 shows the conductivity of PLM5 with different lithium salt content. It is sug­ gested that the CPE with [EO]:[Li] molar ratio of 16 exhibits the best conductive performance at 30-80 ◦C. Moreover, Fig. 6a shows that the content of MIL-101(Fe) fillers also has a significant influence on the conductivity o | Render listed pages; digitize curve/bar if value is not explicitly stated; use null if SI/raw image unavailable.
6.pdf | PLM5 | MIL-101(Fe) | PEO | E_Window | 4,5,6 | text/page indicates relevant figure or discussion | p4: , R and d is the resistance and thickness of electrolyte membrane, respectively, S is the contact area between SS and electrolyte membrane. Linear sweep voltammetry (LSV) was measured using SS¦CPE¦Li cells Fig. 4. (a) Photographs of CPE membranes with different MOF content, (b) the SEM morphology of PLM10 electrolytes and (c) corresponding high magnifica­ tion view. Fig. 5. (a) XRD patterns of the ¦ p5: to determine the electrochemical stability window at the scan rate of 0.1 mV s-1 between 2.5 and 5.5 V at 50 ◦C. The Li+ transference number (tLi +) of CPEs was tested by DC polarization and AC impedances using a symmetric Li¦CPEs¦Li cells. The Li+ transference number was calculated by the fo | Render listed pages; digitize curve/bar if value is not explicitly stated; use null if SI/raw image unavailable.
6.pdf | PLM5 | MIL-101(Fe) | PEO | Elongation_percent | 8 | text/page indicates relevant figure or discussion | p8: chanical stability, widen electrochemical window and good electrochemical compatibility with Li metal. However, several limitations still restrain the practical applica­ tion of PLM10 in ASSLBs. Longer-term cycling performance (>200 or even 500 cycles) is needed further evaluation according to the industry benchmarks. Moreover, the ion conductivity should be further improved to reach the level of | Render listed pages; digitize curve/bar if value is not explicitly stated; use null if SI/raw image unavailable.
7.pdf | SPE-10 | Fe-MIL-101 | PVDF-HFP | Conductivity_25C | 1,2,3,4,5,7,8 | text/page indicates relevant figure or discussion | p1: en *ab Solid polymer electrolytes (SPEs) show tremendous potential for solid-state lithium metal batteries; however, challenges such as low ionic conductivity and poor mechanical strength hinder their progress. This study integrates Fe-MIL-101 metal organic framework into a poly(vinylidene fluoride-co-hexafluoro propylene) (PVdF-HFP)-based SPE system to address these limitations. The integration o ¦ p2: nic llers.39,40 Among these approaches, the incorporation of llers into SPEs has been demonstrated as an eﬀective means of enhancing both ionic conductivity and mechanical properties of the electrolytes. To date, various types of inorganic llers have been investigated including Al2O3,41,42 SiO2,43-45 TiO2,46 ZrO2,47 Li7La3Zr2O12,48 Li1.3Al0.3Ti1.7(PO4)3,49 Li6PS5Cl,50 etc., These llers have sh | Render listed pages; digitize curve/bar if value is not explicitly stated; use null if SI/raw image unavailable.
7.pdf | SPE-10 | Fe-MIL-101 | PVDF-HFP | Young_Modulus_GPa | 3 | text/page indicates relevant figure or discussion | p3: mpares the stress- strain curves for the diﬀerent SPEs at room temperature. Along with the increase of Fe-MIL-101, the tensile strength and Young's modulus for the electrolytes are signicantly improved, which could be attributed to the interaction between the PVdF- HFP polymer chains and Fe3+ metal centers of Fe-MIL-101. Specically, the SPE-10 membrane exhibits higher tensile strength (1.5 MPa) | Render listed pages; digitize curve/bar if value is not explicitly stated; use null if SI/raw image unavailable.
8.pdf | PAZSE | ZIF-8 | PVDF-HFP + PDOL | Li_Transfer | 4,5,6,7,8,10 | text/page indicates relevant figure or discussion | p4: Li+ and TFSI-, contributing to faster Li+ association/relaxation. Electrochemical performance met- rics, including ionic conductivity, Li+ transference number (tLi+) and electrochemical stability window (ESW) were measured. Nyquist plots (Supporting Information S1: Figure S12) reveal room‐temperature ionic conductivities of 0.14, 0.36, and 0.46 mS cm-1 for PFSE, PAZSE, and ZCPSE, respectively, wi ¦ p5: rochemical performance of PFSE, PAZSE, and ZCPSE electrolytes: (B) the temperature‐dependent ionic conductivity plots; (C) the value of Li+ transference number; (D) LSV plots; (E) voltage profiles, (F) CCD test, and (G) impedance spectra of Li¦Li symmetric cells at 25°C over 100th cycles. 767 2767441x, 2025, 5, Downloaded from https://onlinelibrary.wiley.com/doi/10.1002/idm2.70005, Wiley Online Li | Render listed pages; digitize curve/bar if value is not explicitly stated; use null if SI/raw image unavailable.
9.pdf | FPF@PDOL | FUIO66 | PAN + PDOL | Conductivity_25C | 1,2,3,4,5,6,7,8 | text/page indicates relevant figure or discussion | p1: twork loaded with fluorinated-UIO66 (FUIO66) nanoparticles and in-situ polymerization of 1,3-dioxosolane (DOL). This structure improved the conductivity of Li+ (3.96 x 10-4 S cm-1) and enhanced the resistance of high voltage (4.8 V) by promoting the generation of long-chain polyDOL (PDOL) through the strong Lewis acidity of FUIO66. In addition, the F groups in the micropore strengthened the trappi ¦ p2: lving the electrolyte/electrode inter­ face problem [29]. Among polymer solid electrolytes by in-situ poly­ merization, PDOL, with good Li+ conductivity and stable electrochemical properties, is a prospective material for solid electrolyte. Here, we designed a CPE based on a 3D interconnected functional­ ized MOF network, which was prepared by electrostatic spinning, and then in-situ polymerizatio | Render listed pages; digitize curve/bar if value is not explicitly stated; use null if SI/raw image unavailable.
10.pdf | MOF-PISE | NiCo-MOF | PVDF-HFP | Conductivity_25C | 1,2,3,4,6,7,8,9,10 | text/page indicates relevant figure or discussion | p1: China A R T I C L E I N F O Keywords: Solid-state lithium metal batteries Solid polymer electrolytes Metal-organic frameworks Ionic liquid Ionic conductivity A B S T R A C T Solid polymer electrolytes (SPEs) have been considered as promising candidates for large-scale applications in solid-state lithium metal batteries (SSLMBs) due to their flexibility, interfacial compatibility, and processabili ¦ p2: factor contributing to their low ionic conductivity. Reducing the crys­ talline phase of SPEs while increasing the amorphous phase of SPEs is considered a practical and effective way to improve their ionic con­ ductivity. Thus, a substantial number of studies have demonstrated that plasticize | Render listed pages; digitize curve/bar if value is not explicitly stated; use null if SI/raw image unavailable.
11.pdf | FLC-Z-Insitu | ZIF-8-Insitu | F127 / cellulose | Conductivity_25C | 4,5,6,7 | text/page indicates relevant figure or discussion | p4: ­ ions and the transportation of Li ions. In comparison, the solvent-free FLC-Z-Insitu electrolyte may exhibit such advantage for both high ionic conductivity and lithium-ion transference number. The in-situ preparation process facilitates the homogeneous disper­ sion of nanoparticles [41,42]. As shown in Fig. 3, the FLC-Z-S electro­ lyte, prepared using conventional solution casting, exhibits not ¦ p5: ance the mobility of polymer chain segments and facilitate the adsorption of anions from lithium salts [26,27]. This, in turn, improves the ionic conductivity and lithium-ion mobility of the composite polymer electrolyte. The thickness of both FLC-Z-S and FLC-Z-Insitu is approximately 28 μm, benefiting from the thin (25 μm) cellulose septum (Fig. S4). The slightly thicker flexible polymer electrol | Render listed pages; digitize curve/bar if value is not explicitly stated; use null if SI/raw image unavailable.
11.pdf | FLC-Z-Insitu | ZIF-8-Insitu | F127 / cellulose | E_Window | 5 | text/page indicates relevant figure or discussion | p5: the non-uniform distribution of ions in the polymer matrix [43] and the recrystalization of polymer chain segments [44]. Fig. 4c shows the electrochemical window of FLC- Z-S, FLC-Z-Insitu, and FLC-Z-S tested using linear sweep voltammetry. The incorporation of ZIF-8 does not significantly enhances the high- voltage tolerance of the electrolyte, likely due to the abundance of ter­ minal hydroxyl g | Render listed pages; digitize curve/bar if value is not explicitly stated; use null if SI/raw image unavailable.
11.pdf | FLC-Z-Insitu | ZIF-8-Insitu | F127 / cellulose | Elongation_percent | 9 | text/page indicates relevant figure or discussion | p9: c poly(ethylene) oxide conductor, Nat. Commun. 15 (1) (2024) 6781, https://doi.org/10.1038/s41467-024-51191-2. [44] S. Xu, J. Zhou, P. Pan, Strain-induced multiscale structural evolutions of crystallized polymers: From fundamental studies to recent progresses, Prog. Polym. Sci. 140 (2023) 101676, https://doi.org/10.1016/j.progpolymsci.2023.101676. [45] X. Yang, M. Jiang, X. Gao, D. Bao, Q. Sun, N. | Render listed pages; digitize curve/bar if value is not explicitly stated; use null if SI/raw image unavailable.
11.pdf | FLC-Z-S | ZIF-8-S | F127 / cellulose | Conductivity_25C | 4,5,6,7 | text/page indicates relevant figure or discussion | p4: ­ ions and the transportation of Li ions. In comparison, the solvent-free FLC-Z-Insitu electrolyte may exhibit such advantage for both high ionic conductivity and lithium-ion transference number. The in-situ preparation process facilitates the homogeneous disper­ sion of nanoparticles [41,42]. As shown in Fig. 3, the FLC-Z-S electro­ lyte, prepared using conventional solution casting, exhibits not ¦ p5: ance the mobility of polymer chain segments and facilitate the adsorption of anions from lithium salts [26,27]. This, in turn, improves the ionic conductivity and lithium-ion mobility of the composite polymer electrolyte. The thickness of both FLC-Z-S and FLC-Z-Insitu is approximately 28 μm, benefiting from the thin (25 μm) cellulose septum (Fig. S4). The slightly thicker flexible polymer electrol | Render listed pages; digitize curve/bar if value is not explicitly stated; use null if SI/raw image unavailable.
11.pdf | FLC-Z-S | ZIF-8-S | F127 / cellulose | E_Window | 5 | text/page indicates relevant figure or discussion | p5: the non-uniform distribution of ions in the polymer matrix [43] and the recrystalization of polymer chain segments [44]. Fig. 4c shows the electrochemical window of FLC- Z-S, FLC-Z-Insitu, and FLC-Z-S tested using linear sweep voltammetry. The incorporation of ZIF-8 does not significantly enhances the high- voltage tolerance of the electrolyte, likely due to the abundance of ter­ minal hydroxyl g | Render listed pages; digitize curve/bar if value is not explicitly stated; use null if SI/raw image unavailable.
11.pdf | FLC-Z-S | ZIF-8-S | F127 / cellulose | Elongation_percent | 9 | text/page indicates relevant figure or discussion | p9: c poly(ethylene) oxide conductor, Nat. Commun. 15 (1) (2024) 6781, https://doi.org/10.1038/s41467-024-51191-2. [44] S. Xu, J. Zhou, P. Pan, Strain-induced multiscale structural evolutions of crystallized polymers: From fundamental studies to recent progresses, Prog. Polym. Sci. 140 (2023) 101676, https://doi.org/10.1016/j.progpolymsci.2023.101676. [45] X. Yang, M. Jiang, X. Gao, D. Bao, Q. Sun, N. | Render listed pages; digitize curve/bar if value is not explicitly stated; use null if SI/raw image unavailable.
13.pdf | PVDF-HFP@ZIF-8@PVPG | ZIF-8 | PVDF-HFP + PVPG | Conductivity_25C | 1,2,3,5,6,7,8,9,10 | text/page indicates relevant figure or discussion | p1: ium metal batteries. But the reported MOF were usually regarded as an entirety in composite solid electrolyte resulting in tradeoff between ionic conductivity and lithium dendrite inhibition ability. Herein, MOF-polymer composite membrane with vertically aligned channels and ultrathin MOF layer is proposed to decrease lithium ion transportation resistance obtained by simple phase inversion and in ¦ p2: olid electrolytes obtained by absorbing lithium-ion conductors or be inor­ ganic fillers in polymer electrolytes have demonstrated improved ionic conductivity and mechanical strength to inhibit lithium dendrite growth [40-42]. For example, integrally distributed MOF in Celgard 2400 with ionic liquid impregnation solid like composite electrolyte has been re­ ported in our previous work, in which th | Render listed pages; digitize curve/bar if value is not explicitly stated; use null if SI/raw image unavailable.
13.pdf | PVDF-HFP@ZIF-8@PVPG | ZIF-8 | PVDF-HFP + PVPG | Tensile_MPa | 1,2,9 | text/page indicates relevant figure or discussion | p1: good flexibility and facile processibility [16-18]. However, the low room temperature ionic conductivity (10-7~10-5 S cm-1), unsatisfactory mechanical strength and electrochemical stability restrict their further practical applications [19,20]. Inorganic solid electrolytes possess favorable ionic conductivity (10-5~10-2 S cm-1) and mechanical strength, but there also exist challenges such as their ¦ p2: ned by absorbing lithium-ion conductors or be inor­ ganic fillers in polymer electrolytes have demonstrated improved ionic conductivity and mechanical strength to inhibit lithium dendrite growth [40-42]. For example, integrally distributed MOF in Celgard 2400 with ionic liquid impregnation solid like composite electrolyte has been re­ ported in our previous work, in which the integrally distribute | Render listed pages; digitize curve/bar if value is not explicitly stated; use null if SI/raw image unavailable.
13.pdf | PVDF-HFP@ZIF-8@PVPG | ZIF-8 | PVDF-HFP + PVPG | Young_Modulus_GPa | 9 | text/page indicates relevant figure or discussion | p9: u, W. Liu, N. Liu, R.H. Dauskardt, Y. Cui, A silica- aerogel-reinforced composite polymer electrolyte with high ionic conductivity and high modulus, Adv. Mater. 30 (32) (2018) 1802661, https://doi.org/10.1002/ adma.201802661. [10] Z. Li, J.L. Fu, X.Y. Zhou, S.W. Gui, L. Wei, H. Yang, H. Li, X. Guo, Ionic conduction in polymer-based solid electrolytes, Adv. Sci. 10 (10) (2023) 2201718, https://doi. | Render listed pages; digitize curve/bar if value is not explicitly stated; use null if SI/raw image unavailable.
13.pdf | PVDF-HFP@ZIF-8@PVPG | ZIF-8 | PVDF-HFP + PVPG | Elongation_percent | 5 | text/page indicates relevant figure or discussion | p5: IF-8 layer, inlaid ZIF-8 nanoparticles and spongy pores, which fasten the interaction of PVDF-HFP and PVPG (polymerized VEC and PEGDA) to restrain decomposition of solid electrolyte under high voltage. The ionic conductivities contain both contributions from mobile ions. The lithium-ion transference number is defined as the fraction of transference lithium ions in all mobile ions. The lithium-ion | Render listed pages; digitize curve/bar if value is not explicitly stated; use null if SI/raw image unavailable.
14.pdf | C-PVDF | ZIF-67 | PDOL / PVDF | Conductivity_25C | 6,7,9,11 | text/page indicates relevant figure or discussion | p6: yte and further decouple the working mechanism between ZIF-67 on framework and at deposition layer, Electrochemical Impedance Spectroscopy (EIS) measurements were carried out on pure PDOL electrolyte, ZIF-67-containing PDOL com­ posite electrolyte without PVDF framework, pure PDOL electrolyte with PVDF framework (PPE), PVDF@ZIF-67 framework-containing PDOL composite electrolyte without ZIF-67 depo ¦ p7: (2024) 147558 7 discharge. Hence, the Li+ transference number (tLi+) of electrolyte were determined by DC polarization method combined with EIS measure­ ments before and after the polarization test. As shown in Fig. 4d and Fig. S11-S12, comparing with the PPE (tLi+=0.19), tLi+ exhibits slight increase to 0.32 after the in-situ growing of ZIF-67 on PVDF framework (C-PVDF), and an encouragingly high | Render listed pages; digitize curve/bar if value is not explicitly stated; use null if SI/raw image unavailable.
14.pdf | C-PVDF | ZIF-67 | PDOL / PVDF | E_Window | 9 | text/page indicates relevant figure or discussion | p9: n­ uous Li+ channels with higher Li+ concentration and mobility are con­ structed with the assistance of 3D ZIF@67/PVDF framework. The poor oxidative stability of polyether-based electrolyte has been regarded as a major bottleneck for its application in high energy-density system, since the oxidation and dehydrogenation of polyether chain above 4 V (vs. Li+/Li) can easily generate acidic HTFSI to | Render listed pages; digitize curve/bar if value is not explicitly stated; use null if SI/raw image unavailable.
14.pdf | C-PVDF | ZIF-67 | PDOL / PVDF | Tensile_MPa | 2,6 | text/page indicates relevant figure or discussion | p2: ar PDOL chains, glycerol triglycidyl ether crosslinker was introduced into PDOL matrix to form cross-linked network structure with enhanced mechanical strength. Moreover, for R. Lin et al. ¦ p6: olid electrolyte would deter­ mine the dendrite suppression ability and further affect the cycle life of lithium metal batteries, therefore tensile strength of in-situ polymerized electrolyte with various internal structure were investigated. The pure PDOL electrolyte exhibits a jellylike appearance and demonstrates a tendency to tear apart upon separation from the stainless-steel substrate after | Render listed pages; digitize curve/bar if value is not explicitly stated; use null if SI/raw image unavailable.
14.pdf | C-PVDF | ZIF-67 | PDOL / PVDF | Young_Modulus_GPa | 2,9 | text/page indicates relevant figure or discussion | p2: al reinforcement of CPE [13]. Although the ionic conductivity and tLi+ was improved to 1.05 x 10-4 S cm-1 and 0.45 at 50°C and a reinforced modulus of 23.24 MPa was delivered, partial uncovered and embedding of LLZO nanofillers in polymer fibers were still noticeable which would increase Li+ conduction energy barrier through LLZO to ionic conduc­ tive polymer. Additionally, the composite polymer t ¦ p9: migration caused by excessive growth of SEI. Even though LiF and Li3N possess low Li+ diffusion energy barrier and satisfactory mechanical modulus to accel­ erate uniform Li deposition with decreased tendency of dendrite for­ mation, excess formation of those ingredients would increase interfacial resistance and shorten the cycle life of Li metal anode. The interaction between ZIF-67 and LiTFSI a | Render listed pages; digitize curve/bar if value is not explicitly stated; use null if SI/raw image unavailable.
14.pdf | C-PVDF | ZIF-67 | PDOL / PVDF | Elongation_percent | 7,11 | text/page indicates relevant figure or discussion | p7: deposition layer would regulate conductive ions in different ways, in which the dense sedimentation layer plays a more important role in constraining anion through the intrinsic dimensional size effect of porous structure, and the consecutive growth of ZIF-67 on 1D PVDF fiber triggers the Li+ transport percolation network. Therefore, the incorporation of ZIF-67 nanofillers in UZE brings satisfacto ¦ p11: significant per­ formance difference between the two electrolytes at high C-rates can be ascribed to the sluggish ionic conduction and unrestrained anion movement in PPE (Fig. 7b). Subsequently, long-term cycling of the solid- state cells was conducted at rates of 0.5C and 2C. As shown in Fig. 7c and 7d, Li¦¦LFP cell employing UZE exhibits stable cycling over 750 cycles with an average coulombic | Render listed pages; digitize curve/bar if value is not explicitly stated; use null if SI/raw image unavailable.
14.pdf | U-PVDF | ZIF-67 | PDOL / PVDF | Conductivity_25C | 6,7 | text/page indicates relevant figure or discussion | p6: yte and further decouple the working mechanism between ZIF-67 on framework and at deposition layer, Electrochemical Impedance Spectroscopy (EIS) measurements were carried out on pure PDOL electrolyte, ZIF-67-containing PDOL com­ posite electrolyte without PVDF framework, pure PDOL electrolyte with PVDF framework (PPE), PVDF@ZIF-67 framework-containing PDOL composite electrolyte without ZIF-67 depo ¦ p7: (2024) 147558 7 discharge. Hence, the Li+ transference number (tLi+) of electrolyte were determined by DC polarization method combined with EIS measure­ ments before and after the polarization test. As shown in Fig. 4d and Fig. S11-S12, comparing with the PPE (tLi+=0.19), tLi+ exhibits slight increase to 0.32 after the in-situ growing of ZIF-67 on PVDF framework (C-PVDF), and an encouragingly high | Render listed pages; digitize curve/bar if value is not explicitly stated; use null if SI/raw image unavailable.
14.pdf | U-PVDF | ZIF-67 | PDOL / PVDF | Tensile_MPa | 2,6 | text/page indicates relevant figure or discussion | p2: ar PDOL chains, glycerol triglycidyl ether crosslinker was introduced into PDOL matrix to form cross-linked network structure with enhanced mechanical strength. Moreover, for R. Lin et al. ¦ p6: olid electrolyte would deter­ mine the dendrite suppression ability and further affect the cycle life of lithium metal batteries, therefore tensile strength of in-situ polymerized electrolyte with various internal structure were investigated. The pure PDOL electrolyte exhibits a jellylike appearance and demonstrates a tendency to tear apart upon separation from the stainless-steel substrate after | Render listed pages; digitize curve/bar if value is not explicitly stated; use null if SI/raw image unavailable.
14.pdf | U-PVDF | ZIF-67 | PDOL / PVDF | Young_Modulus_GPa | 2,9 | text/page indicates relevant figure or discussion | p2: al reinforcement of CPE [13]. Although the ionic conductivity and tLi+ was improved to 1.05 x 10-4 S cm-1 and 0.45 at 50°C and a reinforced modulus of 23.24 MPa was delivered, partial uncovered and embedding of LLZO nanofillers in polymer fibers were still noticeable which would increase Li+ conduction energy barrier through LLZO to ionic conduc­ tive polymer. Additionally, the composite polymer t ¦ p9: migration caused by excessive growth of SEI. Even though LiF and Li3N possess low Li+ diffusion energy barrier and satisfactory mechanical modulus to accel­ erate uniform Li deposition with decreased tendency of dendrite for­ mation, excess formation of those ingredients would increase interfacial resistance and shorten the cycle life of Li metal anode. The interaction between ZIF-67 and LiTFSI a | Render listed pages; digitize curve/bar if value is not explicitly stated; use null if SI/raw image unavailable.
14.pdf | U-PVDF | ZIF-67 | PDOL / PVDF | Elongation_percent | 7,11 | text/page indicates relevant figure or discussion | p7: deposition layer would regulate conductive ions in different ways, in which the dense sedimentation layer plays a more important role in constraining anion through the intrinsic dimensional size effect of porous structure, and the consecutive growth of ZIF-67 on 1D PVDF fiber triggers the Li+ transport percolation network. Therefore, the incorporation of ZIF-67 nanofillers in UZE brings satisfacto ¦ p11: significant per­ formance difference between the two electrolytes at high C-rates can be ascribed to the sluggish ionic conduction and unrestrained anion movement in PPE (Fig. 7b). Subsequently, long-term cycling of the solid- state cells was conducted at rates of 0.5C and 2C. As shown in Fig. 7c and 7d, Li¦¦LFP cell employing UZE exhibits stable cycling over 750 cycles with an average coulombic | Render listed pages; digitize curve/bar if value is not explicitly stated; use null if SI/raw image unavailable.
14.pdf | UZE | ZIF-67 | PDOL / PVDF | Conductivity_25C | 1,2,5,6,7,9,11,12 | text/page indicates relevant figure or discussion | p1: -67 framework fabrication regulates surface Li+ flux towards lithium anode and further optimizes SEI composition. As a result, satisfactory ionic conductivity of 1.8 x 10-4 S cm-1 and oxidative potential of 5.9 V (vs. Li+/Li) are acquired for unilateral- sedimented ZIF-67/PDOL CPE (UZE). Encouragingly, symmetric Li battery based on UZE displays a superior stability over 2300 h at 0.1 mA cm-2 and a ¦ p2: onic conduction pathway and robust mechanical supporting pro­ vided by the ceramic framework had been demonstrated effective to enhance the conductivity and Li dendrite suppression ability of CPEs. However, the high preparation cost of Li+ conductive 3D ceramic and the lack of structural flexibility limit its practical development in SSLMBs. As a type of framework material consisting of transition | Render listed pages; digitize curve/bar if value is not explicitly stated; use null if SI/raw image unavailable.
14.pdf | UZE | ZIF-67 | PDOL / PVDF | Tensile_MPa | 2,6 | text/page indicates relevant figure or discussion | p2: ar PDOL chains, glycerol triglycidyl ether crosslinker was introduced into PDOL matrix to form cross-linked network structure with enhanced mechanical strength. Moreover, for R. Lin et al. ¦ p6: olid electrolyte would deter­ mine the dendrite suppression ability and further affect the cycle life of lithium metal batteries, therefore tensile strength of in-situ polymerized electrolyte with various internal structure were investigated. The pure PDOL electrolyte exhibits a jellylike appearance and demonstrates a tendency to tear apart upon separation from the stainless-steel substrate after | Render listed pages; digitize curve/bar if value is not explicitly stated; use null if SI/raw image unavailable.
14.pdf | UZE | ZIF-67 | PDOL / PVDF | Young_Modulus_GPa | 2,9 | text/page indicates relevant figure or discussion | p2: al reinforcement of CPE [13]. Although the ionic conductivity and tLi+ was improved to 1.05 x 10-4 S cm-1 and 0.45 at 50°C and a reinforced modulus of 23.24 MPa was delivered, partial uncovered and embedding of LLZO nanofillers in polymer fibers were still noticeable which would increase Li+ conduction energy barrier through LLZO to ionic conduc­ tive polymer. Additionally, the composite polymer t ¦ p9: migration caused by excessive growth of SEI. Even though LiF and Li3N possess low Li+ diffusion energy barrier and satisfactory mechanical modulus to accel­ erate uniform Li deposition with decreased tendency of dendrite for­ mation, excess formation of those ingredients would increase interfacial resistance and shorten the cycle life of Li metal anode. The interaction between ZIF-67 and LiTFSI a | Render listed pages; digitize curve/bar if value is not explicitly stated; use null if SI/raw image unavailable.
14.pdf | UZE | ZIF-67 | PDOL / PVDF | Elongation_percent | 7,11 | text/page indicates relevant figure or discussion | p7: deposition layer would regulate conductive ions in different ways, in which the dense sedimentation layer plays a more important role in constraining anion through the intrinsic dimensional size effect of porous structure, and the consecutive growth of ZIF-67 on 1D PVDF fiber triggers the Li+ transport percolation network. Therefore, the incorporation of ZIF-67 nanofillers in UZE brings satisfacto ¦ p11: significant per­ formance difference between the two electrolytes at high C-rates can be ascribed to the sluggish ionic conduction and unrestrained anion movement in PPE (Fig. 7b). Subsequently, long-term cycling of the solid- state cells was conducted at rates of 0.5C and 2C. As shown in Fig. 7c and 7d, Li¦¦LFP cell employing UZE exhibits stable cycling over 750 cycles with an average coulombic | Render listed pages; digitize curve/bar if value is not explicitly stated; use null if SI/raw image unavailable.
15.pdf | PPZ | ZIF-8 | PEO + PVDF-HFP | Conductivity_25C | 1,2,3,4,6,7,8,9 | text/page indicates relevant figure or discussion | p1: ng for all-solid-state battery, benefiting from the superior flexibility, excellent processability and well compatibility. However, the low ionic conductivity at room temperature and poor stability under high voltage limit their further application. Herein, ZIF-8@PVDF- HFP/PEO (PPZ) solid electrolyte was successfully prepared by facial electrospinning process. On one side, the cooperation of PVDF- ¦ p2: derivative part of zeolitic imidazole frameworks (ZIFs) possess Lewis acidic centers and porous structure which help the improvement of the ionic conductivity and Li+ trans­ ference numbers, contributing to fast ions transfer kinetics [27-30]. Typically, the ionic conductivity at room temperature increased from 7.5 x 10-6 to 3.0 x 10-5 S cm-1 and the Li+ transference number reached 0.54 by introdu | Render listed pages; digitize curve/bar if value is not explicitly stated; use null if SI/raw image unavailable.
15.pdf | PPZ | ZIF-8 | PEO + PVDF-HFP | Young_Modulus_GPa | 9 | text/page indicates relevant figure or discussion | p9: Program (2022GK2049), Hunan High-tech Industry Innovation Leading Program (2022GK4054), the Natural Sci­ ence Foundation for Distinguished Young Scholars of Hunan Province (2020JJ2047). Supplementary materials Supplementary material associated with this article can be found, in the online version, at doi:10.1016/j.electacta.2023.143469. References [1] L. Li, Y. Deng, G. Chen, Status and prospect | Render listed pages; digitize curve/bar if value is not explicitly stated; use null if SI/raw image unavailable.
15.pdf | PPZ | ZIF-8 | PEO + PVDF-HFP | Elongation_percent | 4 | text/page indicates relevant figure or discussion | p4: LiTFSI Fig. 1. Structural and physical properties of the as-prepared samples. (a) XRD patterns of PEO, PHP and PPZ electrolytes, (b) Stress-strain curves, (c) TG curves, (d) DSC profiles. Table 1 Physical parameters of PEO, PHP and PPZ electrolytes. Samples Melting temperature Tm ( ◦C) Enthalpy of melting ΔHm (J g-1) Crystallinity Xc (%) PEO 62.8 57.3 26.9 PHP 59.9 56.2 26.2 PPZ 57.9 17.4 8.2 E. T | Render listed pages; digitize curve/bar if value is not explicitly stated; use null if SI/raw image unavailable.
17.pdf | SISPE-1 | UIO-66-NH-Met | PEO + PLiM-b-PEO-b-PLiM | Conductivity_25C | 4,6 | text/page indicates relevant figure or discussion | p4: .2. Electrochemical Testing. The σ of four SISPE membranes of different relative molecular mass was tested. Compared to σ of pure PEO (10-7 S cm-1, 25 °C), the σ values of SISPE membranes are greatly improved. On the one hand, as the proportion of SSPSILi in the SISPE increases, σ gradually increases. It means that the SO2-N-SO2 group in SSPSILi can enhance σ, as shown in Figure 3d. The presence o ¦ p6: ration resistance of lithium ions (Figure 3f). Table 1 shows a σ data comparison of some similar reported works. It is evident that the ion conductivity of numerous electrolytes surpasses that observed in this study. This discrepancy arises from the significantly higher dissociation degree exhibited by small-molecule lithium salts compared to polymer organic lithium salts. Additionally, ethylene c | Render listed pages; digitize curve/bar if value is not explicitly stated; use null if SI/raw image unavailable.
17.pdf | SISPE-1 | UIO-66-NH-Met | PEO + PLiM-b-PEO-b-PLiM | Young_Modulus_GPa | 2 | text/page indicates relevant figure or discussion | p2: er, despite its remarkable flexibility and elasticity that enable compatibility with lithium dendrite growth, the relatively low mechanical modulus of SISPE alone cannot entirely impede lithium dendrite formation.9,10 To overcome this limitation, the incorporation of inorganic fillers into the SISPE can effectively enhance the mechanical properties of electrolyte membranes and suppress lithium den | Render listed pages; digitize curve/bar if value is not explicitly stated; use null if SI/raw image unavailable.
17.pdf | SISPE-1 | UIO-66-NH-Met | PEO + PLiM-b-PEO-b-PLiM | Elongation_percent | 1,2,3,4 | text/page indicates relevant figure or discussion | p1: ress dendrite growth, and enhance the longevity of lithium-ion batteries. However, the development of solid- state electrolytes is still constrained by inherent limitations, including inadequate suppression of lithium dendrite growth and low ion conductivity (most SISPEs have ion conductivity ranging from 10-8 to 10-6 S cm-1 at 25 °C,3 which hinders their practical application. However, by adding ¦ p2: SISPE-3 membranes. (e) DSC curves of SISPE membranes. (f) XRD patterns for UIO-66- NH2, UIO-66-NH-Met, PEO, and SISPE membranes. (g) Stress-strain curves of SISPE membranes. ACS Applied Polymer Materials pubs.acs.org/acsapm Article https://doi.org/10.1021/acsapm.4c00653 ACS Appl. Polym. Mater. 2024, 6, 8008-8016 8009 | Render listed pages; digitize curve/bar if value is not explicitly stated; use null if SI/raw image unavailable.
17.pdf | SISPE-2 | UIO-66-NH-Met | PEO + PLiM-b-PEO-b-PLiM | Conductivity_25C | 6 | text/page indicates relevant figure or discussion | p6: ration resistance of lithium ions (Figure 3f). Table 1 shows a σ data comparison of some similar reported works. It is evident that the ion conductivity of numerous electrolytes surpasses that observed in this study. This discrepancy arises from the significantly higher dissociation degree exhibited by small-molecule lithium salts compared to polymer organic lithium salts. Additionally, ethylene c | Render listed pages; digitize curve/bar if value is not explicitly stated; use null if SI/raw image unavailable.
17.pdf | SISPE-2 | UIO-66-NH-Met | PEO + PLiM-b-PEO-b-PLiM | Tensile_MPa | 2,3,4,8 | text/page indicates relevant figure or discussion | p2: rve of SISPE-3 membranes. (e) DSC curves of SISPE membranes. (f) XRD patterns for UIO-66- NH2, UIO-66-NH-Met, PEO, and SISPE membranes. (g) Stress-strain curves of SISPE membranes. ACS Applied Polymer Materials pubs.acs.org/acsapm Article https://doi.org/10.1021/acsapm.4c00653 ACS Appl. Polym. Mater. 2024, 6, 8008-8016 8009 ¦ p3: ion conductivity of 4.08 x 10-4 S cm-1 at 30 °C, and due to the special existence of MOFs, the composite polymer electrolyte has excellent mechanical strength, with a tensile strength of 22.02 MPa. Motivated by this work, we propose the synthesis of a class of solid-state polymer electrolytes (SISPEs) through the copolymerization of lithium salts possessing high delocalization and modified MOFs t | Render listed pages; digitize curve/bar if value is not explicitly stated; use null if SI/raw image unavailable.
17.pdf | SISPE-2 | UIO-66-NH-Met | PEO + PLiM-b-PEO-b-PLiM | Young_Modulus_GPa | 2 | text/page indicates relevant figure or discussion | p2: er, despite its remarkable flexibility and elasticity that enable compatibility with lithium dendrite growth, the relatively low mechanical modulus of SISPE alone cannot entirely impede lithium dendrite formation.9,10 To overcome this limitation, the incorporation of inorganic fillers into the SISPE can effectively enhance the mechanical properties of electrolyte membranes and suppress lithium den | Render listed pages; digitize curve/bar if value is not explicitly stated; use null if SI/raw image unavailable.
17.pdf | SISPE-2 | UIO-66-NH-Met | PEO + PLiM-b-PEO-b-PLiM | Elongation_percent | 1,2,3,4 | text/page indicates relevant figure or discussion | p1: ress dendrite growth, and enhance the longevity of lithium-ion batteries. However, the development of solid- state electrolytes is still constrained by inherent limitations, including inadequate suppression of lithium dendrite growth and low ion conductivity (most SISPEs have ion conductivity ranging from 10-8 to 10-6 S cm-1 at 25 °C,3 which hinders their practical application. However, by adding ¦ p2: SISPE-3 membranes. (e) DSC curves of SISPE membranes. (f) XRD patterns for UIO-66- NH2, UIO-66-NH-Met, PEO, and SISPE membranes. (g) Stress-strain curves of SISPE membranes. ACS Applied Polymer Materials pubs.acs.org/acsapm Article https://doi.org/10.1021/acsapm.4c00653 ACS Appl. Polym. Mater. 2024, 6, 8008-8016 8009 | Render listed pages; digitize curve/bar if value is not explicitly stated; use null if SI/raw image unavailable.
17.pdf | SISPE-3 | UIO-66-NH-Met | PEO + PLiM-b-PEO-b-PLiM | Tensile_MPa | 2,3,4,8 | text/page indicates relevant figure or discussion | p2: rve of SISPE-3 membranes. (e) DSC curves of SISPE membranes. (f) XRD patterns for UIO-66- NH2, UIO-66-NH-Met, PEO, and SISPE membranes. (g) Stress-strain curves of SISPE membranes. ACS Applied Polymer Materials pubs.acs.org/acsapm Article https://doi.org/10.1021/acsapm.4c00653 ACS Appl. Polym. Mater. 2024, 6, 8008-8016 8009 ¦ p3: ion conductivity of 4.08 x 10-4 S cm-1 at 30 °C, and due to the special existence of MOFs, the composite polymer electrolyte has excellent mechanical strength, with a tensile strength of 22.02 MPa. Motivated by this work, we propose the synthesis of a class of solid-state polymer electrolytes (SISPEs) through the copolymerization of lithium salts possessing high delocalization and modified MOFs t | Render listed pages; digitize curve/bar if value is not explicitly stated; use null if SI/raw image unavailable.
17.pdf | SISPE-3 | UIO-66-NH-Met | PEO + PLiM-b-PEO-b-PLiM | Young_Modulus_GPa | 2 | text/page indicates relevant figure or discussion | p2: er, despite its remarkable flexibility and elasticity that enable compatibility with lithium dendrite growth, the relatively low mechanical modulus of SISPE alone cannot entirely impede lithium dendrite formation.9,10 To overcome this limitation, the incorporation of inorganic fillers into the SISPE can effectively enhance the mechanical properties of electrolyte membranes and suppress lithium den | Render listed pages; digitize curve/bar if value is not explicitly stated; use null if SI/raw image unavailable.
17.pdf | SISPE-3 | UIO-66-NH-Met | PEO + PLiM-b-PEO-b-PLiM | Elongation_percent | 1,2,3,4 | text/page indicates relevant figure or discussion | p1: ress dendrite growth, and enhance the longevity of lithium-ion batteries. However, the development of solid- state electrolytes is still constrained by inherent limitations, including inadequate suppression of lithium dendrite growth and low ion conductivity (most SISPEs have ion conductivity ranging from 10-8 to 10-6 S cm-1 at 25 °C,3 which hinders their practical application. However, by adding ¦ p2: SISPE-3 membranes. (e) DSC curves of SISPE membranes. (f) XRD patterns for UIO-66- NH2, UIO-66-NH-Met, PEO, and SISPE membranes. (g) Stress-strain curves of SISPE membranes. ACS Applied Polymer Materials pubs.acs.org/acsapm Article https://doi.org/10.1021/acsapm.4c00653 ACS Appl. Polym. Mater. 2024, 6, 8008-8016 8009 | Render listed pages; digitize curve/bar if value is not explicitly stated; use null if SI/raw image unavailable.
17.pdf | SISPE-4 | UIO-66-NH-Met | PEO + PLiM-b-PEO-b-PLiM | Conductivity_25C | 4,6 | text/page indicates relevant figure or discussion | p4: .2. Electrochemical Testing. The σ of four SISPE membranes of different relative molecular mass was tested. Compared to σ of pure PEO (10-7 S cm-1, 25 °C), the σ values of SISPE membranes are greatly improved. On the one hand, as the proportion of SSPSILi in the SISPE increases, σ gradually increases. It means that the SO2-N-SO2 group in SSPSILi can enhance σ, as shown in Figure 3d. The presence o ¦ p6: ration resistance of lithium ions (Figure 3f). Table 1 shows a σ data comparison of some similar reported works. It is evident that the ion conductivity of numerous electrolytes surpasses that observed in this study. This discrepancy arises from the significantly higher dissociation degree exhibited by small-molecule lithium salts compared to polymer organic lithium salts. Additionally, ethylene c | Render listed pages; digitize curve/bar if value is not explicitly stated; use null if SI/raw image unavailable.
17.pdf | SISPE-4 | UIO-66-NH-Met | PEO + PLiM-b-PEO-b-PLiM | Tensile_MPa | 2,3,4,8 | text/page indicates relevant figure or discussion | p2: rve of SISPE-3 membranes. (e) DSC curves of SISPE membranes. (f) XRD patterns for UIO-66- NH2, UIO-66-NH-Met, PEO, and SISPE membranes. (g) Stress-strain curves of SISPE membranes. ACS Applied Polymer Materials pubs.acs.org/acsapm Article https://doi.org/10.1021/acsapm.4c00653 ACS Appl. Polym. Mater. 2024, 6, 8008-8016 8009 ¦ p3: ion conductivity of 4.08 x 10-4 S cm-1 at 30 °C, and due to the special existence of MOFs, the composite polymer electrolyte has excellent mechanical strength, with a tensile strength of 22.02 MPa. Motivated by this work, we propose the synthesis of a class of solid-state polymer electrolytes (SISPEs) through the copolymerization of lithium salts possessing high delocalization and modified MOFs t | Render listed pages; digitize curve/bar if value is not explicitly stated; use null if SI/raw image unavailable.
17.pdf | SISPE-4 | UIO-66-NH-Met | PEO + PLiM-b-PEO-b-PLiM | Young_Modulus_GPa | 2 | text/page indicates relevant figure or discussion | p2: er, despite its remarkable flexibility and elasticity that enable compatibility with lithium dendrite growth, the relatively low mechanical modulus of SISPE alone cannot entirely impede lithium dendrite formation.9,10 To overcome this limitation, the incorporation of inorganic fillers into the SISPE can effectively enhance the mechanical properties of electrolyte membranes and suppress lithium den | Render listed pages; digitize curve/bar if value is not explicitly stated; use null if SI/raw image unavailable.
17.pdf | SISPE-4 | UIO-66-NH-Met | PEO + PLiM-b-PEO-b-PLiM | Elongation_percent | 1,2,3,4 | text/page indicates relevant figure or discussion | p1: ress dendrite growth, and enhance the longevity of lithium-ion batteries. However, the development of solid- state electrolytes is still constrained by inherent limitations, including inadequate suppression of lithium dendrite growth and low ion conductivity (most SISPEs have ion conductivity ranging from 10-8 to 10-6 S cm-1 at 25 °C,3 which hinders their practical application. However, by adding ¦ p2: SISPE-3 membranes. (e) DSC curves of SISPE membranes. (f) XRD patterns for UIO-66- NH2, UIO-66-NH-Met, PEO, and SISPE membranes. (g) Stress-strain curves of SISPE membranes. ACS Applied Polymer Materials pubs.acs.org/acsapm Article https://doi.org/10.1021/acsapm.4c00653 ACS Appl. Polym. Mater. 2024, 6, 8008-8016 8009 | Render listed pages; digitize curve/bar if value is not explicitly stated; use null if SI/raw image unavailable.
18.pdf | ZIF-67-LA-PAM | ZIF-67 | LA / PAM | Conductivity_25C | 4,5,6,7,10,11 | text/page indicates relevant figure or discussion | p4: ns. As an important property of polymer electrolytes, the crystallization be- havior of polymer can influence the mechanical properties and ionic conductivity of electrolytes. X-ray diﬀraction (XRD) is usu- ally used to characterize the structure of the MOF and the crys- tallinity of polymer electrolytes. As shown in Figure 2c, for LA, no diﬀraction peak appears, indicating that LA is an amorphous ¦ p5: s.com www.advancedscience.com Figure 3. a) LSV curves of electrolytes, Lithium-Ion Migration of ZIF-67-LA-PAM. b) Temperature dependence of ionic conductivity of ZIF-67-LA-PAM and LA-PAM. c) FTIR spectra of LE, LA-PAM, and ZIF-67-LA-PAM, the lithium-ion transfer number of the d) ZIF-67-LA-PAM and e) LA-PAM. f) The ionic conductivity of Li+ and PF6-1 of composite membranes at 30 °C. g) Change of bi | Render listed pages; digitize curve/bar if value is not explicitly stated; use null if SI/raw image unavailable.
18.pdf | ZIF-67-LA-PAM | ZIF-67 | LA / PAM | Elongation_percent | 3,5,11,12 | text/page indicates relevant figure or discussion | p3: 67-LA-PAM with liquid electrolyte at the contact time, respectively. k) TGA curves of the composite membrane and the composition. l) Stress-strain curves and locally enlarged diagram. Adv. Sci. 2023, 10, 2203916 © 2022 The Authors. Advanced Science published by Wiley-VCH GmbH 2203916 (3 of 12) ¦ p5: j) The schematic diagram of ion transport mechanism. the ZIF-67-LA-PAM absorbs large amounts of liquid electrolytes. Moreover, although the strain of Celgard 2500 can reach more than 160%, its tensile strength and Young´s Modulus are lower than other membranes. It implies that the ZIF-67-LA-PAM with the higher tensile strength and Young´s Modulus is more capa- ble of inhibiting lithium dendrite gr | Render listed pages; digitize curve/bar if value is not explicitly stated; use null if SI/raw image unavailable.
19.pdf | 20% FPEM | Uio66-NH2 (via MCSE) | PEO | Conductivity_25C | 1,2,3,4,5,6,7 | text/page indicates relevant figure or discussion | p1: by insufficient room-temperature ionic con- ductivity and poor electrode/electrolyte interfaces. Herein, we designed and synthesized a high ionic conductivity metal-organic- framework-based composite solid electrolyte (MCSE) with the synergy of high DN value ligands from Uio66-NH2 and succinonitrile (SN). XPS and FTIR reveal that the amino group (-NH2) of Uio66- NH2 and the cyano group (-CN) of S ¦ p2: for preparing high-performance composite solid electrolytes. Herein, we prepared a MOF-based composite solid electro- lyte (MCSE) with high ionic conductivity by combining LiTFSI with high DN value ligands. The polar electron donor groups of -NH2 from Uio66-NH2 and -CN from SN exhibit stronger solvated coordination with Li+ compared with TFSI-anionic groups, which enlarges the distance of Li+ and | Render listed pages; digitize curve/bar if value is not explicitly stated; use null if SI/raw image unavailable.
19.pdf | 20% FPEM | Uio66-NH2 (via MCSE) | PEO | Li_Transfer | 3,4,5,6,7,8,9 | text/page indicates relevant figure or discussion | p3: icating that parts of SN and LiTFSI are attached to the surface of nanoparticles. EDS and mapping results (Figure 1c and Figure S2) show that LiTFSI and SN are evenly distributed in the MCSE. Furthermore, the thermal stability and corresponding composition of the MCSE were charactered by thermogravimetric analysis (TGA), shown in Figure 1d. The mass loss in the range of 100-230 °C corresponds to t ¦ p4: Uio66-NH2-LiTFSI electrolyte (Figure 2d) and the content of highly crystallized LiTFSI further decreases. More dissociated Li+ indicates that Li+ is more easily freed from LiTFSI in the MCSE. This explains the exhilarating ionic conductivity close to 10-4 S cm-1 obtained by the MCSE at room temperature. The FTIR absorption spectra of MCSE in the range of 600-4000 cm-1 are shown in Figure S7 and Fi | Render listed pages; digitize curve/bar if value is not explicitly stated; use null if SI/raw image unavailable.
20.pdf | SIPCE-MOF | UiO-66-NH2 | PVDF-HFP / PEO fibrous membrane + single-ion polymer | Conductivity_25C | 1,2,3,4,5,7,9 | text/page indicates relevant figure or discussion | p1: SIPCE-MOF exhibits a high lithium ion transference number of 0.80, a wide electrochemical stability window up to 5.68 V, and the remarkable ionic conductivity of 1.14 x 10-5 and 2.23 x 10-5 S cm-1 at 30 and 60 °C, respectively. In addition, the lithium symmetrical battery with such SIPCE- MOF shows a polarization voltage of 120 mV at a current density of 2 mA cm-2 and a stable cycling time of more ¦ p2: ), possess much lower interface impedance and excellent flexibility.23,24 However, all these solid polymer electrolytes usually feature low ionic conductivity (10-6 to 10-9 S cm-1) at room temperature that limit their practical application.25 Solid composite electrolytes, which are composed of polymer electrolyte matrices and additional active Li-ion conductors or passive inorganic plasticizers (S | Render listed pages; digitize curve/bar if value is not explicitly stated; use null if SI/raw image unavailable.
20.pdf | SIPCE-MOF | UiO-66-NH2 | PVDF-HFP / PEO fibrous membrane + single-ion polymer | Young_Modulus_GPa | 7 | text/page indicates relevant figure or discussion | p7: genizing lithium ions flux, and further inhibiting the growth of lithium dendrites. (2) The UiO-66(Zr)-type MOFs possess the higher elastic modulus of 34-100 GPa,53,54 which is much higher than that of lithium metal (6 GPa) and can mechanically suppress the growth of Li dendrites.55 (3) The UiO-66-NH2 MOF possesses an ultrahigh Brunauer-Emmett-Teller (BET) surface area of 545.9 m2 g-1 (Figure S6), | Render listed pages; digitize curve/bar if value is not explicitly stated; use null if SI/raw image unavailable.
20.pdf | SIPCE-MOF | UiO-66-NH2 | PVDF-HFP / PEO fibrous membrane + single-ion polymer | Elongation_percent | 7 | text/page indicates relevant figure or discussion | p7: and remarkable ionic conductivity. By using such a composite electrolyte for battery assembley, the growth of lithium dendrites could be restrained, and the Li symmetrical cell exhibits a superstable cycling performance with a small polarization voltage of 120 mV and even remained unchanged after repetitive lithium plating/ stripping for 2200 h. In addition, the LiFePO4/SIPCE-MOF/ Li full cell de | Render listed pages; digitize curve/bar if value is not explicitly stated; use null if SI/raw image unavailable.
21.pdf | MOF@Polymer | UiO-66-NH2 | PVDF-HFP / F-PI scaffold | E_Window | 4,5,8 | text/page indicates relevant figure or discussion | p4: The electrochemical characteristics of the synthesized film were evaluated, including measurements of Li+ kinetics, and the electrochemical stability window (Figure 3b and Figures S12-S14, Supporting Information).[20] The Li+ con- ductivity of the MOF@Polymer increased with the rise in MOF content, evaluated at 0 wt%, 5 wt%, 10 wt%, and 15 wt%. The ionic conductivity of MOF@Polymer (15 wt%) signif ¦ p5: ss-strain curves of MOF/Polymer and MOF@Polymer membranes. (b) Comparison of ion conductivity, Li+ transference number, and electrochemical stability window. (c) Activation energies of different electrolytes. (d) CV curves of SS//Li cells. (e) Exchange current density extracted from Tafel plots of Li//Li symmetric cells with MOF/Polymer and MOF@Polymer membranes. (f) CEavg. tests of Li plating-str | Render listed pages; digitize curve/bar if value is not explicitly stated; use null if SI/raw image unavailable.
21.pdf | MOF@Polymer | UiO-66-NH2 | PVDF-HFP / F-PI scaffold | Young_Modulus_GPa | 6 | text/page indicates relevant figure or discussion | p6: mponents tends to exhibit superior mechanical stability. The mechanical stability of the SEIs was quantified using atomic force microscopy (AFM), revealing the Young’s modulus of the SEIs (Figures 4g-h). Statistical analysis shows that the SEI formed on the MOF@Polymer- based anode has a higher average Young’s modulus compared to that on the MOF/Polymer-derived anode. It is noteworthy that the mod | Render listed pages; digitize curve/bar if value is not explicitly stated; use null if SI/raw image unavailable.
21.pdf | MOF@Polymer | UiO-66-NH2 | PVDF-HFP / F-PI scaffold | Elongation_percent | 1,4,5 | text/page indicates relevant figure or discussion | p1: ] Nevertheless, conventional techniques such as mechan- ical mixing, widely employed to incorporate nanofillers into matrices, are often constrained by the elevated Zeta potential of the nanofillers, making that the achievement of a uniform dispersion of the filler within the polymer matrix becomes challenging. This difficulty hampers the establish- ment of a continuous and extensive filler-polyme ¦ p4: e subjected to comprehensive evalua- tion. As illustrated in Figure 3a, the MOF@Polymer mem- brane displays significantly higher stress and strain values (62.24 MPa) compared to the MOF/Polymer membranes (45.22 MPa), which is primarily attributed to the uniform dispersion of MOFs, robust support from PI fibers, and the hydrogen bonding interactions between PVDF-HFP ( CF) and UIO-66 NH2 ( NH2). | Render listed pages; digitize curve/bar if value is not explicitly stated; use null if SI/raw image unavailable.
22.pdf | NCPE (8 wt% NMS) | Ni-based ultrathin MOF nanosheets (NMS) | PEO | Young_Modulus_GPa | 7,9,19,20,25 | text/page indicates relevant figure or discussion | p7: etry (ICP-MS, STA 449-QMS 403). The morphology was observed by scanning electron microscopy (SEM, Regulus SU8100), atomic force microscopy (AFM, Bruke Multimode8), transmission electron microscopy (TEM) and high-angle annular dark-field scanning transmission electron microscopy (HAADF-STEM) (Tecnai G2 F20 S-TWIN). Elemental mapping of the polymer electrolyte film in SEM was collected via the energ ¦ p9: re S2) clearly show that the obtained NMS is composed of ultrathin nanosheets. The average thickness of NMS is observed to be 1.5 nm in the AFM image (Figure S3), further explaining its lamellar ultrathin nano architecture. HAADF-STEM image and elemental mapping in Figure S2b indicate that uniform distributions of Ni, O, and C elements throughout the surface of NMS, agreeing with the XPS spectrum | Render listed pages; digitize curve/bar if value is not explicitly stated; use null if SI/raw image unavailable.
23.pdf | S5 | Mg-BTC MOF | PEO | Conductivity_25C | 1,2,3,4,6,7,8 | text/page indicates relevant figure or discussion | p1: TFSI) were prepared by a simple hot-press technique. The incorporation of Mg-BTC MOF in the polymeric matrix has significantly enhanced the ionic conductivity of CPE up to two orders magnitudes even at 0 °C. It also improved the thermal stability, compatibility, and elongation-at-break of the polymeric membrane. The all-solid-state lithium polymer cell composed of Li/ CPE/LiFePO4 has delivered a s ¦ p2: posite polymeric membranes have been prepared with a maximum concentration of lithium salt (10 wt %) in order to obtain membranes with high ionic conductivity and to avoid corrosion of the aluminum current collector. Additionally, the LiTFSI salt itself acts as a plasticizing agent.21 Therefore, Mg-BTC MOF was synthesized and employed as a filler in a PEO+LiTFSI matrix and was thoroughly analyzed | Render listed pages; digitize curve/bar if value is not explicitly stated; use null if SI/raw image unavailable.
23.pdf | S5 | Mg-BTC MOF | PEO | Li_Transfer | 1,2,4,5,6,7,8 | text/page indicates relevant figure or discussion | p1: -ion batteries as the ultimate power source for portable electronic gadgets such as laptop computers and mobile phones.3 The state-of-the-art lithium-ion batteries are com- posed of a carbonaceous anode (LiC6) and a lithium transition metal oxide cathode separated by a polyolefin membrane soaked in a nonaqueous liquid electrolyte. However, this system suﬀers from poor safety problems due to the pr ¦ p2: ted by measuring the time dependence of the impedance for the cell composed of Li/CPE/Li under open-circuit potential at 70 °C. The lithium transference number was calculated using eq 1 as proposed by Vincent and co-workers.24 = - - + I V I R I V I R Li ( ) ( ) t ss 0 0 0 ss ss (1) The Li/CPE/Li cell was polarized by a dc pulse of 10 mV. The values of initial (I0) and steady state (Iss) current, f | Render listed pages; digitize curve/bar if value is not explicitly stated; use null if SI/raw image unavailable.
24.pdf | SPE@Mg-MOF (5 wt%) | Mg-MOF-74 | PEO | Conductivity_25C | 1,2,5,6,7,10 | text/page indicates relevant figure or discussion | p1: mon- strate stable plating/stripping performance for over 3000 h with a low overpotential of 35 mV at 0.1 mAcm-2. SPE@Mg-MOF exhibits high ionic conductivity (5.2 9 10-4 Scm-1 at 60 C) and a high lithium-ion migration number (0.64). Consequently, Li/SPE@Mg- MOF/LiFePO4 full cell demonstrates a high discharge capacity of 169.4 mAhg-1 at 0.1C, a significantly improved rate capability with 145.7 ¦ p2: e polymer matrix often reduces the filler efficacy, leading to poor lithium-ion transport along the PEO-filler interface and unsatisfactory ionic conductivity. Furthermore, inorganic fillers simply act as physical barriers to prevent lithium dendrites from piercing the separator without addressing the root cause. A pioneering study by Liu et al. demonstrated the use of composite SPEs containing MO | Render listed pages; digitize curve/bar if value is not explicitly stated; use null if SI/raw image unavailable.
24.pdf | SPE@Mg-MOF (5 wt%) | Mg-MOF-74 | PEO | Tensile_MPa | 2,4,5,10 | text/page indicates relevant figure or discussion | p2: stable interfaces [31-33]. Among these, inorganic fillers have been most extensively researched as they can enhance mechanical strength and inhibit lithium dendrite formation. Common fillers include inert materials like Al2O3 [34, 35], SiO2 [36, 37] and TiO2 [38], as well as active fillers [39-42] such as garnet-type Li7M2Ln3O12 (M = W, Te), NASICON-type Li1.4Al0.4Ti1.6(PO4 ¦ p4: E@Mg-MOF; c AFM of SPE; d FTIR spectra of SPE and SPE@Mg-MOF; e Raman spectrum of SPE@Mg-MOF; f optical image of SPE@Mg-MOF membrane during stress-strain measurement; g stress-strain curves of PEO-based electrolyte; h TGA curves 1 Rare Met. (2025) 44(4):2805-2814 2808 X.-D. Chen et al. 18677185, 2025, 4, Downloaded from https://onlinelibrary.wiley.com/doi/10.1007/s12598-024-03049-1 by University O | Render listed pages; digitize curve/bar if value is not explicitly stated; use null if SI/raw image unavailable.
24.pdf | SPE@Mg-MOF (5 wt%) | Mg-MOF-74 | PEO | Young_Modulus_GPa | 4 | text/page indicates relevant figure or discussion | p4: xing between additives and the polymer substrate. Strong intermolecular interactions were examined in detail using atomic force microscopy (AFM) to assess their influence on surface micromorphology. Figures 2b, S3 reveal that PEO-LiTFSI exhibits a heterogeneous morphology characterized by severe particle aggregation and surface cracks. In contrast, SPE@Mg-MOF (Figs. 2c, S3) displays a smooth surfa | Render listed pages; digitize curve/bar if value is not explicitly stated; use null if SI/raw image unavailable.
26.pdf | PMHL | Co-containing MOF fiber network | PEO / PVDF-HFP | Conductivity_25C | 1,8,9 | text/page indicates relevant figure or discussion | p1: ideal for electrolyte materials in solid-state lithium metal batteries (SSLMBs). However, practical applications are hindered by the lower conductivity and poor interfacial stability. Here, we propose a strategy to construct a three-dimensional (3D) fiber network of metal-organic frameworks (MOFs). Composite solid electrolytes (CSEs) with continuous ion transport pathways were fabricated by filli ¦ p8: 9] ڀChen, H.; Adekoya, D.; Hencz, L.; Ma, J.; Chen, S.; Yan, C.; Zhao, H. J.; Cui, G. L.; Zhang, S. Q. Stable seamless interfaces and rapid ionic conductivity of Ca-CeO2/LiTFSI/PEO composite electrolyte for high-rate and high-voltage all-solid-state battery. Adv. Energy Mater. 2020, 10, 2000049. [10] ڀWan, Z. P.; Lei, D. N.; Yang, W.; Liu, C.; Shi, K.; Hao, X. G.; Shen, L.; Lv, W.; Li, B. H.; Yang | Render listed pages; digitize curve/bar if value is not explicitly stated; use null if SI/raw image unavailable.
26.pdf | PMHL | Co-containing MOF fiber network | PEO / PVDF-HFP | Tensile_MPa | 1 | text/page indicates relevant figure or discussion | p1: x 10-4 S cm-1, 30 °C). In addition, the network of interconnected MOFs not only effectively traps the anions, but also provides sufficient mechanical strength to prevent the growth of Li dendrites. Benefiting from the advantages of structural design, the CSEs stabilize the Li/electrolyte interface and extend the cycle life of the Li-symmetric cells to 3000 h. The assembled SSLMBs exhibit excellen | Render listed pages; digitize curve/bar if value is not explicitly stated; use null if SI/raw image unavailable.
26.pdf | PMHL | Co-containing MOF fiber network | PEO / PVDF-HFP | Young_Modulus_GPa | 8 | text/page indicates relevant figure or discussion | p8: Liu, W.; Liu, N.; Dauskardt, R. H.; Cui, Y. A silica-aerogel-reinforced composite polymer electrolyte with high ionic conductivity and high modulus. Adv. Mater. 2018, 30, 1802661. [12] ڀZhang, Z.; Huang, Y.; Zhang, G. Z.; Chao, L. Three-dimensional fiber network reinforced polymer electrolyte for dendrite-free all- solid-state lithium metal batteries. Energy Storage Mater. 2021, 41, 631-641. [13] | Render listed pages; digitize curve/bar if value is not explicitly stated; use null if SI/raw image unavailable.
27.pdf | CPZ-SSE | ZIF-8 | PAN / crosslinked polymer matrix | Tensile_MPa | 1,2,4 | text/page indicates relevant figure or discussion | p1: lds [11]. However, challenges such as low filler content and the random distribution of inorganic fillers within the CSE can compromise its mechanical strength and continuous lithium transport, resulting in high resistance and poor endurance of lithium dendrite during cycling. Generally, the inorganic components used in CSEs are nanoparticle fillers, such as SiO2, Al2O3, Li7La3Zr2O12 (LLZO), Li1.5 ¦ p2: eover, CSEs prepared by traditional film-forming methods contain low amounts of inorganic fillers, making it difficult to ensure sufficient mechanical strength to prevent lithium dendrites penetration [22]. After prolonged cycling, lithium metal cells would experience uneven lithium deposition, leading to dendrites growth, which in turn damages cycle life and poses potential safety risks [23]. To | Render listed pages; digitize curve/bar if value is not explicitly stated; use null if SI/raw image unavailable.
27.pdf | CPZ-SSE | ZIF-8 | PAN / crosslinked polymer matrix | Elongation_percent | 2 | text/page indicates relevant figure or discussion | p2: le clogging is inevitable during the preparation, particularly in the case with high concentrations of inorganic fillers, resulting in con­ strained loading of fillers within the electrospun nanofiber membranes. Furthermore, the low filler content in CSE imposes limitations on the enhancement of electrochemical performance, mechanical properties, and interfacial stability. In this regard, a flexib | Render listed pages; digitize curve/bar if value is not explicitly stated; use null if SI/raw image unavailable.
28.pdf | P/LZM-10 | LiMOF-808 (LZM) | PEO | Tensile_MPa | 6,10 | text/page indicates relevant figure or discussion | p6: Li-ion transport capability of the electrolytes. The inclusion of MOF particles ameliorates the mechanical property, which is proven by the stress-strain curves (Figure S6). The tensile strength of the P/LZM membranes increases from 1.7 to 6.2 MPa. On the contrary, PEO-Li only exhibits a low strength of 1.3 MPa. In addition, the P/LZM membranes present enhanced strain with increasing MOF content f ¦ p10: le free of charge at https://pubs.acs.org/doi/10.1021/acsami.5c11812. TEM and SEM images; FTIR and TGA curves; Digital photograph of P/LZM; Stress-strain curves; Impedance spectra; Rate performance of Li symmetrical cell; Charge/discharge profiles; Cycling stability and the corresponding voltage profiles; Elemental percentage of nanofillers obtained from XPS; The determined values of Tg, Tm and cr | Render listed pages; digitize curve/bar if value is not explicitly stated; use null if SI/raw image unavailable.
28.pdf | P/LZM-10 | LiMOF-808 (LZM) | PEO | Young_Modulus_GPa | 6 | text/page indicates relevant figure or discussion | p6: sent enhanced strain with increasing MOF content from 2% to 10%. However, further raising the MOF content reduces the strain. Moreover, the Young’s moduli of the P/LZM membranes gradually augment with increasing MOF concen- tration, which are superior to that of PEO-Li. The promoted mechanical property can restrain the growth of Li dendrite and prevent the failure of solid batteries operating at h | Render listed pages; digitize curve/bar if value is not explicitly stated; use null if SI/raw image unavailable.
28.pdf | P/LZM-10 | LiMOF-808 (LZM) | PEO | Elongation_percent | 6,10 | text/page indicates relevant figure or discussion | p6: transport capability of the electrolytes. The inclusion of MOF particles ameliorates the mechanical property, which is proven by the stress-strain curves (Figure S6). The tensile strength of the P/LZM membranes increases from 1.7 to 6.2 MPa. On the contrary, PEO-Li only exhibits a low strength of 1.3 MPa. In addition, the P/LZM membranes present enhanced strain with increasing MOF content from 2% ¦ p10: of charge at https://pubs.acs.org/doi/10.1021/acsami.5c11812. TEM and SEM images; FTIR and TGA curves; Digital photograph of P/LZM; Stress-strain curves; Impedance spectra; Rate performance of Li symmetrical cell; Charge/discharge profiles; Cycling stability and the corresponding voltage profiles; Elemental percentage of nanofillers obtained from XPS; The determined values of Tg, Tm and crystalli | Render listed pages; digitize curve/bar if value is not explicitly stated; use null if SI/raw image unavailable.
29.pdf | Li-MOF/PEO (40 wt% Li-MOF) | lithiated Cu-MOF-74 | PEO | Conductivity_25C | 1,2,3,6,7,8,9,10,11 | text/page indicates relevant figure or discussion | p1: great thermal and mechanical stabilities are believed to be the next-generation advanced electro- chemical devices, but they suﬀer from low ionic conductivity at room temperature and a poor interface between the electrode and the electrolyte. Herein, we present a poly(ethylene oxide) (PEO)-based CPE allowing rapid Li+ migration enabled by coordinating the anions on the exposed metal sites of a met ¦ p2: d good stability with the lithium metal.3,15 Unfortunately, despite these advantages, a critical problem of the PEO-based PSEs is their low ionic conductivity (<10-6 S cm-1) at room temperature, which is 2-3 orders of magnitude lower than that of liquid electrolytes, caused by the high crystallinity of pure PEO.16 What is worse, the relatively low degree of dissociation of lithium salts in the PEO | Render listed pages; digitize curve/bar if value is not explicitly stated; use null if SI/raw image unavailable.
29.pdf | Li-MOF/PEO (40 wt% Li-MOF) | lithiated Cu-MOF-74 | PEO | Tensile_MPa | 11 | text/page indicates relevant figure or discussion | p11: ; Nan, C.-W.; Shen, Y. Synergistic Coupling between Li6.75La3Zr1.75Ta0.25O12 and Poly(vinylidene fluoride) Induces High Ionic Conductivity, Mechanical Strength, and Thermal Stability of Solid Composite Electrolytes. J. Am. Chem. Soc. 2017, 139, 13779- 13785. (42) Lin, Y.; Wang, X.; Liu, J.; Miller, J. D. Natural Halloysite Nano- Clay Electrolyte for Advanced All-Solid-State Lithium-Sulfur Batterie | Render listed pages; digitize curve/bar if value is not explicitly stated; use null if SI/raw image unavailable.
31.pdf | BPM-CSPE | UiO-66-NH2-PCL (modified MOF-PCL) | BEM/PEGDA-based double-network polymer | Conductivity_25C | 1,4,6,7,8 | text/page indicates relevant figure or discussion | p1: of the thorny issues hinders the further devel- opment of SPEs in high-performance lithium-ion batteries.[7] As for ISEs, they do have high ionic conductivity, incom- parable Li-ion transference number, and enough mechanical strength for dendrite suppression.[8] However, some signifi- cant drawbacks of ISEs cannot be ignored as well. Specifi- cally, sulfide-based ISEs are unstable in the air and p ¦ p4: SPE (-31.9 °C), indicating chain segments movement is increased when MOF-PCL is introduced into polymer matrix, which is help for promoting ionic conductivity. Macromol. Chem. Phys. 2022, 223, 2100325 © 2021 Wiley-VCH GmbH 2100325 (4 of 10) 15213935, 2022, 8, Downloaded from https://onlinelibrary.wiley.com/doi/10.1002/macp.202100325 by Shanghai Jiaotong University, Wiley Online Library on [03/04/2 | Render listed pages; digitize curve/bar if value is not explicitly stated; use null if SI/raw image unavailable.
31.pdf | BPM-CSPE | UiO-66-NH2-PCL (modified MOF-PCL) | BEM/PEGDA-based double-network polymer | Tensile_MPa | 1 | text/page indicates relevant figure or discussion | p1: formance lithium-ion batteries.[7] As for ISEs, they do have high ionic conductivity, incom- parable Li-ion transference number, and enough mechanical strength for dendrite suppression.[8] However, some signifi- cant drawbacks of ISEs cannot be ignored as well. Specifi- cally, sulfide-based ISEs are unstable in the air and prone to Macromol. Chem. Phys. 2022, 223, 2100325 © 2021 Wiley-VCH GmbH 210 | Render listed pages; digitize curve/bar if value is not explicitly stated; use null if SI/raw image unavailable.
32.pdf | CPE-0.1MOF (PEO-LiTFSI/MOF-808) | MOF-808 | PEO | Conductivity_25C | 1,2,3,4,5,6,7,8,10 | text/page indicates relevant figure or discussion | p1: r applications in electric vehicles and various energy storage systems, garnering significant research interest. However, enhancing the Li+ conductivity and stability of polymer electrolyte has been a persistent challenge in the field. This work demonstrates a novel approach to fabricating a composite polymer electrolyte (CPE) with uniformly dispersed porous MOF-808 particles in a poly(ethylene ox ¦ p2: enter for the preparation of PEO-based composite polymer electrolyte (CPE). Despite the relatively low surface area of the Bi/HMT-MOFs, the ionic conductivity of the CPE was significantly increased. The MOFs particles facilitate better electrode-electrolyte interfacial contact, optimize interfacial compatibility, and enhance the lithium ion transport kinetics.24-30 The appropriate pore size, large | Render listed pages; digitize curve/bar if value is not explicitly stated; use null if SI/raw image unavailable.
34.pdf | ePU@H SPE | HUiO-66-NH2 crosslinker | elastomeric polyurethane network | Conductivity_25C | 1,2,4,6,7,8,9,10,11,12 | text/page indicates relevant figure or discussion | p1: mer electrolytes for high-energy-density lithium metal batteries is to balance the conflicting demands of superior processability, adequate ionic conductivity, and mechanical stability. Inspired by molecular structure design, a metal-organic framework-derived polyether poly(urethane urea) solid polymer electrolyte (denoted as ePU@H SPE) has been synthesized via a facile polycondensation method inv ¦ p2: s and polar groups within polymer chain segments.[12-14] The chain segments within high-crystallinity polymers are in- tertwined, impairing ionic conductivity.[15] Consequently, such drawbacks fail to entirely suppress unconstrained Li dendrite growth, which severely leads to sudden capacity degradation and premature battery failure, thereby impeding the commercializa- tion process of SSLMBs. So f | Render listed pages; digitize curve/bar if value is not explicitly stated; use null if SI/raw image unavailable.
34.pdf | ePU@H SPE | HUiO-66-NH2 crosslinker | elastomeric polyurethane network | Li_Transfer | 1,2,4,6,7,8,9,10,12 | text/page indicates relevant figure or discussion | p1: ving covalent crosslinking. The reduced crystallinity and numerous polar groups in ePU@H SPEs enhance Li salt dissociation and create eﬃcient Li+ ion diﬀusion channels, yielding remarkable ionic conductivity (1.48 x 10-4 S cm-1). The polymer backbones, incorporating covalent bonds and dynamic hydrogen bonds, provide superb mechanical strength (5.12 GPa), high toughness (1240%), and excellent resil ¦ p2: www.advancedsciencenews.com www.afm-journal.de (PEO)-derived electrolytes conduct Li+ ions via a coupling- dissociation mechanism, which involves the interaction between Li+ ions and polar groups within polymer chain segments.[12-14] The chain segments within high-crystallinity polymers are in- tertwined, impairing ionic conductivity.[15] | Render listed pages; digitize curve/bar if value is not explicitly stated; use null if SI/raw image unavailable.
34.pdf | ePU@H SPE | HUiO-66-NH2 crosslinker | elastomeric polyurethane network | E_Window | 7,8 | text/page indicates relevant figure or discussion | p7: efore and after polarization under 10 mV and the corresponding equivalent circuit. d) Li+ transference number of ePU@H, ePU-U, ePU SPEs. e) LSV curves of ePU@H, ePU-U, ePU SPEs, and [EMIm]TFSI-LiTFSI ILs at 1 mV s-1. f) Flammability tests of routine Celgard separators and ePU@H SPEs. Adv. Funct. Mater. 2025, 35, 2415495 © 2024 Wiley-VCH GmbH 2415495 (7 of 13) 16163028, 2025, 7, Downloaded from htt ¦ p8: PU@H SPEs. The electrochemical stability of SPEs is another important cri- terion for their practical use in SSLMBs and is assessed through linear sweep voltammetry (LSV) measurements. The electro- chemical stability window (ESW) of ePU@H SPEs extends up to 4.99 V (vs Li/Li+, Figure 3e), which is broader than those of ePU- U SPEs (4.78 V) and ePU SPEs (4.56 V), and significantly wider than PEO SPE | Render listed pages; digitize curve/bar if value is not explicitly stated; use null if SI/raw image unavailable.
35.pdf | CSPE-0.1BiICP | BiICP | PEO | Conductivity_25C | 1,2,3,4,5,6,9,10,11 | text/page indicates relevant figure or discussion | p1: Science Center Hefei, 230031, China H I G H L I G H T S G R A P H I C A L A B S T R A C T • Bi-MOF doped into PEO electrolyte boosts Li-ion conductivity. • Frustrated Lewis pairs enhance Li salt dissociation, t+ to 0.52. • The composite electrolyte exhibits enhanced mechanical strength which inhibits Li dendrite growth. • CSPE-0.1BiICP formula improves all- solid-state battery cycling performance. ¦ p2: high crystallinity, weak chain motility, and specific ionic transport mechanisms expose it to the central challenge of low room temperature ionic conductivity (<10-5 S cm-1) [11-14]. The oxygen atom of the repeating unit ether group (-CH2-CH2-O-) in the chain of PEO polymers contains a lone pair of electrons and has a strong hydrogen bonding affinity, allowing the formation of complexes with a wid | Render listed pages; digitize curve/bar if value is not explicitly stated; use null if SI/raw image unavailable.
35.pdf | CSPE-0.1BiICP | BiICP | PEO | Tensile_MPa | 1,2,3,4,5,7,9 | text/page indicates relevant figure or discussion | p1: oosts Li-ion conductivity. • Frustrated Lewis pairs enhance Li salt dissociation, t+ to 0.52. • The composite electrolyte exhibits enhanced mechanical strength which inhibits Li dendrite growth. • CSPE-0.1BiICP formula improves all- solid-state battery cycling performance. A R T I C L E I N F O Keywords: Frustrated lewis pairs Ion dynamics Dendrite-free Solid-state lithium batteries A B S T R A C ¦ p2: he excellent length/diameter (L/D) ratio enhances the toughness of composite solid-state polymer electrolyte (CSPE) [20], giving it a 913 % stress-strain. It is worth proposing that the in-situ generation of unsaturated bismuth ions (Lewis acids) and free nitrate (Lewis bases) form a hindered Lewis pair synergistically interacting with the polymer matrix as well as lithium ions to promote the free | Render listed pages; digitize curve/bar if value is not explicitly stated; use null if SI/raw image unavailable.
36.pdf | S4 (PEO+LiTFSI+UiO-66-NH2@SiO2) | UiO-66-NH2@SiO2 | PEO | Conductivity_25C | 1,2,3,4,5,8,9,10 | text/page indicates relevant figure or discussion | p1: press method. The electrochemical properties such as compatibility of the electrolyte with the Li metal anode, Li transference number, and ionic conductivity are investigated for the diﬀerent systems containing diﬀerent relative concentrations of the additives. The incorporation of UiO-66-NH2@SiO2 in the PEO-LiTFSI matrix not only enhanced ionic conductivity by one order of magnitude but also oﬀe ¦ p2: reduces the crystalline phase of the polymeric host, which promotes the segmental motion of the polymeric chains and thus enhances the ionic conductivity. In addition to metal oxides, biomolecules such as chitin,4 cellulose,5,6 starch,7 etc. have also been explored as filler to promote the electro- chemical properties of composite polymer electrolytes. The microporosity and hybrid composition | Render listed pages; digitize curve/bar if value is not explicitly stated; use null if SI/raw image unavailable.
36.pdf | S4 (PEO+LiTFSI+UiO-66-NH2@SiO2) | UiO-66-NH2@SiO2 | PEO | Li_Transfer | 1,2,4,5,8,9,10 | text/page indicates relevant figure or discussion | p1: epared using a simple hot press method. The electrochemical properties such as compatibility of the electrolyte with the Li metal anode, Li transference number, and ionic conductivity are investigated for the diﬀerent systems containing diﬀerent relative concentrations of the additives. The incorporation of UiO-66-NH2@SiO2 in the PEO-LiTFSI matrix not only enhanced ionic conductivity by one order ¦ p2: es with maximum ionic conductivity and a corrosion- free aluminum current collector. ■RESULTS AND DISCUSSION Ionic Conductivity and Lithium Transference Num- ber. The ionic conductivity of the CPE for various concentrations of filler, SiO2/UiO-66-NH2/UiO-66-NH2@ SiO2 is depicted in Figure S4. Invariably, the ionic conductivity increases with the increase of temperature for all compositions. The fi | Render listed pages; digitize curve/bar if value is not explicitly stated; use null if SI/raw image unavailable.
36.pdf | S4 (PEO+LiTFSI+UiO-66-NH2@SiO2) | UiO-66-NH2@SiO2 | PEO | Tensile_MPa | 1,5,8 | text/page indicates relevant figure or discussion | p1: ectrolytes in batteries in the form of a composite polymer electrolyte (CPE) due to its benefits such as high salt content, aﬀordable cost, mechanical strength, and good corrosion resistance. Generally, CPEs are prepared by the incorporation of lithium salt (LiX) and inert fillers like SiO2 and TiO2 within a matrix of selected polymer. The addition of fillers generally Received: December 4, 2019 A ¦ p5: present case, the composite polymer electrolyte with its eﬀective mechanical strength suppresses the lithium dendrites from making contact with the cathode. Among the composite polymer electrolytes analyzed, sample S4 was found to be optimal in terms of ionic conductivity and therefore was used for further XPS and charge-dis | Render listed pages; digitize curve/bar if value is not explicitly stated; use null if SI/raw image unavailable.
36.pdf | S4 (PEO+LiTFSI+UiO-66-NH2@SiO2) | UiO-66-NH2@SiO2 | PEO | Young_Modulus_GPa | 4 | text/page indicates relevant figure or discussion | p4: ium metal surface.31 According to Monroe and Newman,32 the lithium dendrite problem can be tackled by introducing solid electrolytes with a modulus value of 6 MPa between the electrodes. In order to quantify the eﬀect of composite polymer electrolytes on the lifetime of lithium metal-based batteries, Li/CPE/Li cells were assembled and lithium plating/stripping electrochemical cycling measure- ment | Render listed pages; digitize curve/bar if value is not explicitly stated; use null if SI/raw image unavailable.
36.pdf | S4 (PEO+LiTFSI+UiO-66-NH2@SiO2) | UiO-66-NH2@SiO2 | PEO | Elongation_percent | 8 | text/page indicates relevant figure or discussion | p8: hrinkage studies of (i) S1 and S4 with fillers, (ii) SiO2, (iii) UiO-66-NH2, and (iv) UiO-66-NH2@SiO2 at 150 °C for 3 h. (Figure S3) Stress-strain curves of sample S1 and sample S4 with diﬀerent fillers. (Figure S4) Ionic conductivity studies of sample (a) S1-S4 with fillers, (a)SiO2, (b) UiO-66-NH2, and (c) UiO-66-NH2@SiO2 between 0 and 70 °C. (Figure S5) Chronoamperometric curve of Li/ (a) SiO2 | Render listed pages; digitize curve/bar if value is not explicitly stated; use null if SI/raw image unavailable.
37.pdf | PTN-ZIFP | phytic-acid-functionalized ZIF-67 (ZIFP) | NMP-modified PVDF-HFP | E_Window | 5,6 | text/page indicates relevant figure or discussion | p5: l charge transfer kinetics. As shown in Figure 4h, all SPEs in SS¦SPEs¦Li cells exhibited redox potentials above 4.6 V, indicating a robust oxidative stability at high voltages. The LSV curves (Figure S17) of Li¦SPEs¦NCM show PTN (4.03 V) and PTN-ZIFP (4.17 V) decomposition voltages. ZIFP inhibits NMC-catalyzed oxidation, boosting stability. As depicted in Figure 4i, the static electrochemical imp ¦ p6: PTN-ZIFP from chronoamperometry, respectively (the insets are Nyquist profiles of the Li symmetric cell before and after polarization). (h) LSV curves of the PTN-based SPEs. (i) The static EIS of the Li¦PTN-ZIFP¦Li symmetric cell at room temperature. Ω, which was higher than the initial resistance of 580.0 Ω. This increase in resistance indicates the formation of a relatively stable SEI layer at t | Render listed pages; digitize curve/bar if value is not explicitly stated; use null if SI/raw image unavailable.
38.pdf | PEO-MOF5% SPE | Al-MOF nanorods | PEO | Conductivity_25C | 3,4,5,6,7,11,12,15,16,17,18,19,22,29,34 | text/page indicates relevant figure or discussion | p3: 2 ABSTRACT Poly (ethylene oxide) (PEO) as an important solid polymeric electrolyte (SPE) for solid-state lithium batteries suffers from low ionic conductivity and poor electrochemical stability; many inorganic solid compounds have been explored as fillers to address these issues. Herein, we report that Al-MOF nanorods could work as efficient solid fillers to boost the electrochemical performance o ¦ p4: 3 Keywords: Solid polymer electrolyte; Metal organic frameworks; Solid-state lithium batteries; Ionic conductivity. 1. Introduction Currently the safety hazard of rechargeable batteries remains a major concern, mainly due to the leakage, flammability and poor chemical stability of liquid electrolytes.[1-5] Alternatively, lithium ion batteries with solid- | Render listed pages; digitize curve/bar if value is not explicitly stated; use null if SI/raw image unavailable.
39.pdf | CPE10 | β-CD-MOF | PEO/PAN | Young_Modulus_GPa | 12 | text/page indicates relevant figure or discussion | p12: /d5gc06492a. Acknowledgements This work was financially supported by the National Natural Science Foundation of China (22263009, 22573094), Young Elite Scientists Sponsorship Program by JXAST (2023QT07), the Zhejiang Provincial Natural Science Foundation of China (LQ23E040001), and Basic Research Special Fund Project of Zhejiang University of Science and Technology (2025QN041). References 1 C. Zha | Render listed pages; digitize curve/bar if value is not explicitly stated; use null if SI/raw image unavailable.
39.pdf | CPE10 | β-CD-MOF | PEO/PAN | Elongation_percent | 1,5,6 | text/page indicates relevant figure or discussion | p1: rui Zhan,a Hai Zhang,b Fan Wang,*b Ze Zhanga and Zhenyu Yang *a,b Solid-state batteries hold great promise for energy storage but remain constrained by the inherent trade-oﬀ between high ionic conductivity and interfacial stability in polymer electrolytes. Here, we introduce a natural, biocompatible β-cyclodextrin-based MOF (β-CD-MOF) as a multifunctional filler in a poly(ethylene oxide)/ polyacry ¦ p5: pedance spectra before and after polarization (inset) for symmetric Li/ CPE10/Li cells. (d) The Li+ transference number of CPEs. (e) Stress-strain curves of CPEs. (f) XRD patterns of CPEs. (g) DSC curves of CPEs from -60 to 100 °C. (h) The Raman curves of the CPE0 and CPE10. Green Chemistry Paper This journal is © The Royal Society of Chemistry 2026 Green Chem., 2026, 28, 3683-3695 ¦ 3687 Publishe | Render listed pages; digitize curve/bar if value is not explicitly stated; use null if SI/raw image unavailable.
40.pdf | UPH-SPE | UiO-66 | PVDF-HFP | Elongation_percent | 1,4 | text/page indicates relevant figure or discussion | p1: compared to traditional lithium-ion batteries with liquid electrolytes. Nonetheless, a substantial challenge within ASSLMBs lies in the constrained lithium-ion flux encountered in solid-state polymer electrolytes, resulting in subpar performance during high-current charging and discharging scenarios. This limitation detrimentally affects the electrochemical performance of ASSLMBs. In this present ¦ p4: he electrolyte and residual DMF is bound in the electrolyte, which improves the stability of the electrolyte.41-43 In Figure 2c, the stress-strain curve exhibits a standard ductile fracture,44 and the pure H-SPE tensile strength is 4.3 MPa. With the addition of UiO-66, the tensile strength can reach 6.0 MPa, which is 1.4 times higher than that of the standard sample, indicating a better tolerance | Render listed pages; digitize curve/bar if value is not explicitly stated; use null if SI/raw image unavailable.
41.pdf | PPM | UiO-66-NH2 (on h-PAN network) | PVDF | Young_Modulus_GPa | 4,8,9 | text/page indicates relevant figure or discussion | p4: F35-37 (Fig. S10, ESI†). To visually reveal the interactions between the h-PAN@MOF networks and DMF, atomic force microscopy-nano-infrared (AFM-nano-IR) spectro- scopy was performed to detect the CQO distribution of DMF in the electrolytes (Fig. 2a, b and Fig. S11, S12, ESI†). The intensity of the absorption peaks along the h-PAN@MOF networks is much stronger than that within the bulk PVDF matrix, ¦ p8: pectively (Fig. S40, ESI†). The higher LiF content indicates that more FSI participate in the SEI formation, which leads to a twice higher Young’s modulus (16.61 GPa) compared with that formed by PVDF (6.99 GPa) and PP electrolytes (8.38 GPa) (Fig. S41, ESI†). In addition, this LiF-rich SEI formed by the PPM electrolyte can effectively mitigate continuous side reac- tions between the PPM electrol | Render listed pages; digitize curve/bar if value is not explicitly stated; use null if SI/raw image unavailable.
41.pdf | PPM | UiO-66-NH2 (on h-PAN network) | PVDF | Elongation_percent | 4,5 | text/page indicates relevant figure or discussion | p4: d MOF is the driving force to facilitate the rearrangement of solvent molecules to surround the h-PAN@MOF networks, which also remarkably restrains the decomposition of DMF at the PPM electrolyte/lithium metal interface. To reveal the role of MOF on the solvation structures within the electrolyte, Raman spectroscopy was conducted to deter- mine the coordination states of the FSI anion. The S-N-S ¦ p5: mean square displacement (MSD) of Li+ as a function of the simulation time. (c) LSV curves of the PVDF, PP and PPM electrolytes. (d) Stress-strain curves of the electrolytes. (e) Tafel plots of the Li¦¦Li symmetric cells. (f) Critical current density (CCD) of the Li¦¦Li symmetric cells. Galvanostatic cycling curves of the Li¦¦Li symmetric cells with PVDF, PP and PPM electrolytes at current densiti | Render listed pages; digitize curve/bar if value is not explicitly stated; use null if SI/raw image unavailable.
42.pdf | MMSE-4.5 | UiO-66 | PVDF-HFP | Conductivity_25C | 1,2,3,5,7,8,9,10,11 | text/page indicates relevant figure or discussion | p1: ad Online ACCESS Metrics & More Article Recommendations * sı Supporting Information ABSTRACT: Solid polymer electrolytes (SPEs) of superior ionic conductivity, long-term cycling stability, and good interface compatibility are regarded as promising candidates to enable the practical applications of solid lithium metal batteries (SLMBs). Here, a mixed-matrix SPE (MMSE) with incorporated metal-organi ¦ p2: tLi + can be eﬀectively improved by immobilizing the anions on polymer chains to form single-ion conducting polymer electrolytes, while the ionic conductivity will be sacrificed.28,29 Thus, it is still a grand challenge to construct satisfactory SPEs with high ionic conductivity and tLi + at RT. A number of approaches have been proposed, such as designing multilayer-structured electrolytes and sem | Render listed pages; digitize curve/bar if value is not explicitly stated; use null if SI/raw image unavailable.
43.pdf | PAN@MOF@PEO | HKUST-1 | PEO (PAN fibrous framework) | Conductivity_25C | 1,2,3,4,5,6,7,8,10 | text/page indicates relevant figure or discussion | p1: ommendations * sı Supporting Information ABSTRACT: Construction of polymer-based electrolytes with excellent mechanical properties and high ionic conductivity is highly desirable for solid-state lithium-metal batteries. Herein, a scalable strategy is suggested to achieve the high strength and high performance polymer-based solid-state electrolyte via filling polyethylene oxide (PEO)/Li-salt (LiTFS ¦ p2: d nanoplasti- cizers, which can improve the mobility of the chain segments and then provide more ionic transport channels for a much higher ionic conductivity.40 Besides, some active nano- plasticizers with intrinsic high ionic conductivity, for example, Li7La3Zr2O12 (LLZO) or Li6.4La3Zr1.4Ta0.6O12 (LLZTO), can also be used to provide additional ionic transport pathways for Li ions.41-43 Recently, | Render listed pages; digitize curve/bar if value is not explicitly stated; use null if SI/raw image unavailable.
43.pdf | PAN@MOF@PEO | HKUST-1 | PEO (PAN fibrous framework) | Elongation_percent | 1,4,5 | text/page indicates relevant figure or discussion | p1: hat the low conductivity is attributed to the intrinsic high crystallinity of the PEO materials at room temperature,32,33 which seriously restrains the movement of PEO’s chain segments and then blocks a continuous migration of the dissolved Li ions in the electrolytes.32,34,35 A traditional and effective strategy to overcome this drawback is the formation of PEO-based composite electrolytes by fil ¦ p4: atterns of the received fibrous membranes and electrolytes. (b) DSC curves of the received PAN@PEO and PAN@MOF@PEO electrolytes. (c) Stress-strain and (d) load-displacement curves of the received PEO, PAN@PEO, and PAN@MOF@PEO composite electrolytes. ACS Applied Energy Materials www.acsaem.org Article https://doi.org/10.1021/acsaem.3c00371 ACS Appl. Energy Mater. 2023, 6, 4881-4891 4884 | Render listed pages; digitize curve/bar if value is not explicitly stated; use null if SI/raw image unavailable.
44.pdf | 15%Cu-MOF/P-Li | Cu-MOF-74 | PEO | Conductivity_25C | 1,2,3,4,5,6,7,8,9,11 | text/page indicates relevant figure or discussion | p1: ely studied for all-solid-state lithium-metal batteries due to their excellent film-forming capabilities and low cost. However, the limited ionic conductivity and poor mechanical strength of the PEO-based electrolytes cannot prevent the growth of undesirable lithium dendrites, leading to the failure of batteries. Metal-organic frameworks (MOFs) are functional materials with a periodic porous struc ¦ p2: l- embedded in the polymer matrix.33,34 Furthermore, MOF materials with high specific surface areas and surface polarity might increase the ionic conductivity of PEO-based solid electrolytes.35 Periodic pore channels provide uniform lithium deposition and outstanding cycle stability, and the tunable porous structure provides selective ion channels.36 As a result, MOF materials offer the possibilit | Render listed pages; digitize curve/bar if value is not explicitly stated; use null if SI/raw image unavailable.
44.pdf | 15%Cu-MOF/P-Li | Cu-MOF-74 | PEO | Tensile_MPa | 1,2,3,6,7 | text/page indicates relevant figure or discussion | p1: ate lithium-metal batteries due to their excellent film-forming capabilities and low cost. However, the limited ionic conductivity and poor mechanical strength of the PEO-based electrolytes cannot prevent the growth of undesirable lithium dendrites, leading to the failure of batteries. Metal-organic frameworks (MOFs) are functional materials with a periodic porous structure that can improve the el ¦ p2: rganic ceramic fillers.10,22,25 Thereinto, the most extensive research is being carried out on inorganic fillers, which can further improve mechanical strength to suppress lithium dendrites, including primarily Al2O3, SiO2, TiO2, and other inert fillers, as well as active fillers of the NASICON-type Li1+xAlxTi2-x(PO4)3 (LATP) and Li1+xAlxGe2-x(PO4)3 (LAGP), the garnet-type Li2La3Zr2O12 (LLZO), the | Render listed pages; digitize curve/bar if value is not explicitly stated; use null if SI/raw image unavailable.
44.pdf | 15%Cu-MOF/P-Li | Cu-MOF-74 | PEO | Elongation_percent | 3,6,11 | text/page indicates relevant figure or discussion | p3: material was measured using Fourier transform infrared spectroscopy (FT-IR, IS50) and Raman spectroscopy (Horiba JY LabRAM HR). The stress-strain curve of the material was tested using a dynamic mechanical analysis at a tensile rate of 1 mm s-1, and the SCEs were sliced into strips of 35 mm x 7 mm x 0.8 mm. The modulus distribution of PEO-based solid composite electrolytes was further characteriz ¦ p6: erties of SCEs. The adhesion distribution and modulus distribution of (a) P-Li, (b) 15%Ni-MOF/P-Li, and (c) 15% Cu-MOF/P-Li. (d) The stress-strain curves of the SCEs. (e) Simple tensile test of 15%Cu-MOF/P-Li. (f) Maximum tension of the SCEs. ACS Applied Materials & Interfaces www.acsami.org Research Article https://doi.org/10.1021/acsami.4c01316 ACS Appl. Mater. Interfaces 2024, 16, 16351-16362 1 | Render listed pages; digitize curve/bar if value is not explicitly stated; use null if SI/raw image unavailable.
46.pdf | ZIF-67@CF/PEO-SN | ZIF-67@CF | PEO | ALL | missing PDF file in upload | file-missing | null | please upload this PDF or SI
47.pdf | PVEM | UiO-66-FV | crosslinked VEC-based polymer network | Conductivity_25C | 1,2,4,5,7,8,9 | text/page indicates relevant figure or discussion | p1: oron synergistic interface engineering”. Therefore, the PVEM electrolyte delivers outstanding comprehensive performance: a room-temperature ionic conductivity of ∼0.68 mS cm-1 and a wide electrochemical stability window up to 4.8 V. Li¦¦Li symmetric cells demonstrate ultra-stable cycling for over 1400 h at 0.2 mA cm-2 with a low polarization voltage (<30 mV). This work provides a novel strategy to ¦ p2: Li+ dissociation at OMSs, F/B synergistic interface engineering”, resulting in excellent electrochemical performance: high room-temperature ionic conductivity (∼0.68 mS cm-1), high Li+ transference number (tLi+ = 0.76), and a wide electrochemical stability window (4.8 V) [18]. Furthermore, Li¦¦PVEM¦¦Li sym- metric cells achieved ultra-stable cycling for over 1400 h at 0.2 mA cm-2. The full cells ( | Render listed pages; digitize curve/bar if value is not explicitly stated; use null if SI/raw image unavailable.
47.pdf | PVEM | UiO-66-FV | crosslinked VEC-based polymer network | Tensile_MPa | 3 | text/page indicates relevant figure or discussion | p3: ugh structural-chemical synergistic design, providing a foundation for ion transport regulation and interface stabilization mechanisms. The mechanical strength of solid electrolyte is a key index to evaluate its ability to inhibit the physical puncture of lithium dendrites. The mechanical properties of PVEM electrolytes were quantitatively evaluated by tensile tests. As shown in Figure S6, the PVE | Render listed pages; digitize curve/bar if value is not explicitly stated; use null if SI/raw image unavailable.
47.pdf | PVEM | UiO-66-FV | crosslinked VEC-based polymer network | Elongation_percent | 9 | text/page indicates relevant figure or discussion | p9: X. X. Liu, L. Pan, H. Zhang, et al., “Indium-MOF as Multifunctional Promoter to Remove Ionic Conductivity and Electrochemical Stability Constraints on Fluoropolymer Electrolytes for All-Solid-State Lithium Metal Battery,” Nano-Micro Letters 17, no. 1 (2025): 249, https://doi.org/ 10.1007/s40820-025-01760-x. 34. S. Li, H. Hong, X. Yang, et al., “In Situ Polymerized Polyfluorinated Crosslinked Poly | Render listed pages; digitize curve/bar if value is not explicitly stated; use null if SI/raw image unavailable.
50.pdf | CPE-5 | Cu-BTC | PVDF/PEO/PAN | Conductivity_25C | 1,2,3,4,5,8 | text/page indicates relevant figure or discussion | p1: RESEARCH ARTICLE www.afm-journal.de High Ionic Conductivity Motivated by Multiple Ion-Transport Channels in 2D MOF-Based Lithium Solid State Battery Huimin Lian, Roya Momen, Yudong Xiao, Bai Song, Xinyu Hu, Fangjun Zhu, Huaxin Liu, Laiqiang Xu, Wentao Deng, Hongshuai Hou, Guoqiang Zou,* and Xiaobo Ji ¦ p2: surface area of MOFs oﬀers tightly packed cationic jump sites, which can reduce the activation energy (Ea) of ion transport and elevate the ionic conductivity.[1b,10] The ordered porosity of MOFs can regulate the uniform deposition of cations in the anode and inhibit the formation of dendrites.[7c,11] Additionally, the unsaturated cationic sites of MOFs, which are exposed after the removal of solv | Render listed pages; digitize curve/bar if value is not explicitly stated; use null if SI/raw image unavailable.
50.pdf | CPE-5 | Cu-BTC | PVDF/PEO/PAN | Tensile_MPa | 5,6 | text/page indicates relevant figure or discussion | p5: ranes are cru- cial for the development of safe and durable lithium metal bat- teries, especially at high temperatures. In this regard, the tensile strength, Young’s modulus, and penetration strength of SPE and CPEs containing Cu-BTC filler were investigated. As shown in Figure 3a-c, the mechanical properties of CPEs first increase and then decrease with the addition of Cu-BTC. Interestingly, the ¦ p6: www.advancedsciencenews.com www.afm-journal.de Figure 3. a) DSC curves of SPE and CPEs. b) Stress-strain curves SPE and CPEs. c) Puncture curves of SPE and CPEs. d-f) FTIR spectrum of pure PEO, SPE, and CPEs. g) 7Li NMR spectrum of LiTFSI, SPE, and CPE-5. h) Mechanical properties of SPE and CPE-5 based on MD simulation. i) Schematic diagram of the i | Render listed pages; digitize curve/bar if value is not explicitly stated; use null if SI/raw image unavailable.
50.pdf | CPE-5 | Cu-BTC | PVDF/PEO/PAN | Young_Modulus_GPa | 1,2,3,4,5,6,7,8,9,10,11 | text/page indicates relevant figure or discussion | p1: RESEARCH ARTICLE www.afm-journal.de High Ionic Conductivity Motivated by Multiple Ion-Transport Channels in 2D MOF-Based Lithium Solid State Battery Huimin Lian, Roya Momen, Yudong Xiao, Bai Song, Xinyu Hu, Fangjun Zhu, Huaxin Liu, Laiqiang Xu, Wentao Deng, Hongshuai Hou, Guoqiang ¦ p2: www.advancedsciencenews.com www.afm-journal.de specific surface area, adjustable pore size, and diverse topolog- ical structures, which provide a novel approach to the design of composite electrolytes.[9] The exceptional specific surface area of MOFs oﬀers tightly packed cationic jump sites, | Render listed pages; digitize curve/bar if value is not explicitly stated; use null if SI/raw image unavailable.
51.pdf | Auto_best_formulation | MOF-5 | PEO/PAN | Conductivity_25C | 1,2,4,5,7,9 | text/page indicates relevant figure or discussion | p1: N CSE was obtained by introducing ILs containing lithium salt (Li-IL) into the pores of HKUST-1. At 25 1C, the synthesized CSE exhibited an ionic conductivity of 2.40 103 S cm1 and a lithium-ion mobility number of 0.698. Furthermore, this CSE enables the assembly of LiFePO4/Li solid- state batteries with outstanding cycling performance and multiplicity ranging from 0.1C to 5C at room temperatu ¦ p2: to utilize their excellent porous properties, as well as the shortcomings of uneven distribution of MOFs and insufficient room- temperature ionic conductivity, which have limited their prac- tical applications.17,18 The emergence of in situ grown MOF-polymer fibers19-22 follow with the exploration of MOF complexes while avoiding the agglomeration of MOFs and retains the microporosity of MOFs. This | Render listed pages; digitize curve/bar if value is not explicitly stated; use null if SI/raw image unavailable.
51.pdf | Auto_best_formulation | MOF-5 | PEO/PAN | Li_Transfer | 3,4,5,6,7,9 | text/page indicates relevant figure or discussion | p3: Li-IL on HKUST-1/PAN. Fig. 2(f), (g) and Fig. S1b (ESI†) are the SEM and EDS images after loading of Li-IL on HKUST-1/PAN. It’s evident that Li-IL is successfully encapsulated within the MOF and uniformly distributed on the fiber surface. Then HKUST-1/PAN and Li-IL@HKUST-1/PAN were subjected to a series of characterisations. Fig. 3(a) shows the XRD of the composite fibers before and after Li-IL l ¦ p4: e 3D pores of HKUST-1. However, the pore size distribution of Li-IL@HKUST-1/PAN disappears in the vicinity of 0.9 nm. All these indicate that Li-IL has successfully occupied the pore of HKUST-1. Then the inter- action between Li-IL and HKUST-1 channel was further character- ized by FT-IR. Fig. 3(d) and (e) shows the FT-IR of Li-IL, HKUST-1/ PAN and Li-IL@HKUST-1/PAN. The peaks in the 1700-1300 cm | Render listed pages; digitize curve/bar if value is not explicitly stated; use null if SI/raw image unavailable.
51.pdf | Auto_best_formulation | MOF-5 | PEO/PAN | E_Window | 5,6 | text/page indicates relevant figure or discussion | p5: m), (c) ionic conductivities and lithium-ion mobility of Li-IL@HKUST-1/PAN CSE in comparison with diﬀerent representative electrolytes, (d) LSV curves for Li¦¦CSE¦¦ss, (e) constant current density charge/discharge cycles for Li¦¦CSE¦¦Li. Materials Chemistry Frontiers Research Article Published on 19 July 2024. Downloaded on 3/3/2025 12:47:07 PM. View Article Online ¦ p6: E have excellent ionic conductivities (2.40 103 S cm1) and high lithium-ion mobility (0.698) at room temperatures. The DC polarization (LSV) curve in Fig. 4(d) characterised the electrochemical stability window of CSE. Electrochemical decomposition of CSE did not occur until 5.0 V, indicating that the CSE meets the requirements for solid-state electrolyte applications. Furthermore, the perform | Render listed pages; digitize curve/bar if value is not explicitly stated; use null if SI/raw image unavailable.
52.pdf | ZCNF | null | PEO/cellulose | Conductivity_25C | 1,2,4,5,6,7,9,10 | text/page indicates relevant figure or discussion | p1: ation batteries with high energy density and high safety. However, PEO-based electrolytes encounter certain limitations, including inferior ionic conductivity, low Li+ transference number, and poor mechanical strength. Herein, we aim to simultaneously address these issues by utilizing one-dimensional zwitterionic cellulose nano- fiber (ZCNF) as fillers for PEO-based electrolytes using a simple aqu ¦ p2: failure. Therefore, how to ensure PEO-based SSEs with superior ionic conductivity, minimal anion migration (i.e. high Li+ transference number), and robust mechanical strength is crucial for the development of high-performance and high-safety solid-state batteries, yet achieving such electrolytes remains a challenging task | Render listed pages; digitize curve/bar if value is not explicitly stated; use null if SI/raw image unavailable.
52.pdf | ZCNF | null | PEO/cellulose | E_Window | 6 | text/page indicates relevant figure or discussion | p6: ring effect of ZCNF on LiTFSI, as demonstrated above. In addition to the enhancement in ionic conductivity and Li+ transference number, the linear sweep voltammetry (LSV) measurements further revealed the enhanced electro- chemical stability of PL-ZCNF, demonstrating its better suitability with high-voltage cathodes. As illustrated in Figure 4d, there was no discernible change in current observed | Render listed pages; digitize curve/bar if value is not explicitly stated; use null if SI/raw image unavailable.
52.pdf | ZCNF | null | PEO/cellulose | Young_Modulus_GPa | 7 | text/page indicates relevant figure or discussion | p7: Conversely, the Li anodes in PL and PL-CNF cells displayed numerous irregular protrusions and fractures on their surfaces. Notably, SEM and AFM characteristics also supported these findings, as seen in Figure S17, providing additional evidence for the uniform Li deposition behavior in PL-ZCNF cell. To elucidate the mechanisms of Li deposition at PL- ZCNF/Li interface, we carried out XPS measuremen | Render listed pages; digitize curve/bar if value is not explicitly stated; use null if SI/raw image unavailable.
52.pdf | ZCNF | null | PEO/cellulose | Elongation_percent | 6 | text/page indicates relevant figure or discussion | p6: hanical properties are essential to ensure the structural integrity, stability, and durability of SSEs in practical application. The stress-strain curves (Figure 4e) illustrate that PL-CNF had a significantly higher maximum tensile strength (8.5 MPa) compared to PL (0.3 MPa), which is due to the robust CNF acting as a Figure 4. Electrical, mechanical and thermal properties of SSEs. (a) Temperature | Render listed pages; digitize curve/bar if value is not explicitly stated; use null if SI/raw image unavailable.
54.pdf | PEGDA | UIO-66 | PEO/PAN/PEGDA | Young_Modulus_GPa | 5,8 | text/page indicates relevant figure or discussion | p5: lectrolyte, and the surface becomes slightly undulated after cycling yet no cracks or punctures were observed. The atomic force microscopy (AFM) mapping also proved that the surface of a polymer film was undulated within 100 nm after cycling (Figure S13b,c, Supporting Information), which further con- firmed that M-S-PEGDA could effectively alleviate the volume variation of lithium and inhibit the ¦ p8: le phase with flow rate of 1 mL min-1. The detector temperature was 35 °C, the injection volume was 50 µL, and the running time was 40 min. AFM (Bruker-Fastscan) experiment was operated in a dry room environment. Scan rage: XY maximum scanning range: 90 µm x 90 µm, Z ≤ 3 µm. Electrochemical Measurements: The electrolyte membranes were sandwiched between two stainless steel (SS) electrodes with a d | Render listed pages; digitize curve/bar if value is not explicitly stated; use null if SI/raw image unavailable.
55.pdf | PVDF@10PEO | null | PVDF/PEO/PAN | Li_Transfer | 2,4,5,6,8,9 | text/page indicates relevant figure or discussion | p2: mercial LiPF6 were homogeneously added to enhance the mechanical and electrochemical properties of SSEs. Considering that the polymer without lithium salt is insulating [36], a small amount of lithium solution (3 μL, 1 M LiPF6/EC-DMC (1:1 in volume)) was added in the process of battery assembly. The final organic-inorganic com- posite SSE with the optimal proportion was determined and named as PVD ¦ p4: LL SSE showed the highest ionic conductivities of 5.24 x 10-4 S cm-1 at 25 °C and above 10-3 S cm-1 at 50 °C. From another perspective, the tLi + of SSEs with diﬀerent propor- tions of modification materials were also tested under room tempera- ture to confirm the optimal content ratio. Among the as-prepared SSEs, the currents and impedances before and after DC polarization were respectively colle | Render listed pages; digitize curve/bar if value is not explicitly stated; use null if SI/raw image unavailable.
55.pdf | PVDF@10PEO | null | PVDF/PEO/PAN | Tensile_MPa | 3 | text/page indicates relevant figure or discussion | p3: dual-matrix PVDF@ PEO with lower crystallinity [49]. The abundant and irregular bonds in the composite matrix electrolyte could enhance the mechanical strength of the matrix and form amorphous regions, which were benefit for the Li+ transportation upon cycling [50]. Furthermore, the in- organic modified material (LATP) and lithium salt (LiPF6) were evenly distributed into the PVDF@PEO electrolyte | Render listed pages; digitize curve/bar if value is not explicitly stated; use null if SI/raw image unavailable.
59.pdf | PVDF-HFP | null | PVDF-HFP/PVDF/PEO | Conductivity_25C | 1,2,3,4,5,6,7,8,9 | text/page indicates relevant figure or discussion | p1: ayed their merits on easy processing, flexibility, and interfa- cial contact resistance.[3] However, the inevitable drawbacks of insuﬃcient ionic conductivity, strength, and thermal stability hindered their applications. Solid inor- ganic electrolytes (SIEs) like Li7La3Zr2O12 (LLZO), Li1.3Al0.3Ti1.7(PO4)3 (LATP), Li0.33La0.56TiO3 (LLTO), Li14ZnGe4O16 (LISICON), and Na3Zr2Si2PO12 (NASICON) are sati ¦ p2: rochemical window. However, the high degree of inter- molecular crystallinity in 𝛼-phase generally results in the low room-temperature (RT) ionic conductivity. The interfacial fluo- ride or introducing inorganic fluoride is demonstrated to reduce the crystallinity as well as weaken the chemical reactivity, espe- cially, the transformation of higher polarized 𝛽-phase enhances the charge transfer ab | Render listed pages; digitize curve/bar if value is not explicitly stated; use null if SI/raw image unavailable.
59.pdf | PVDF-HFP | null | PVDF-HFP/PVDF/PEO | Li_Transfer | 3,4,7 | text/page indicates relevant figure or discussion | p3: for Zr-Fx membranes at RT. j) Arrhenius plots and ionic conductivities of Zr-Fx electrolytes from 25 to 75 °C. k) The Li+ transfer number (tLi+) of PVDF-HFP and Zr-Fx membranes. m) Linear sweep voltammetry curves of Zr-Fx membranes. The contribution of increasing the number of decorated F atoms in the skeleton of Zr-BDC-Fx was investigated in the LMB through comprehensive evaluation on seven aspe ¦ p4: elec- trolyte and electrode while the presence of fluoride sites facilitates expedited lithium ion transport. The low Li+ transfer number (tLi +) relates to charge separa- tion, side reactions, and Joule heating, which reduce the rate performance and cycling stability of the battery, especially un- der fast charge and discharge conditions.[10] Therefore, the tLi + of 0.23, 0.78, 0.83, and 0.93 fo | Render listed pages; digitize curve/bar if value is not explicitly stated; use null if SI/raw image unavailable.
59.pdf | PVDF-HFP | null | PVDF-HFP/PVDF/PEO | Elongation_percent | 3,4,7 | text/page indicates relevant figure or discussion | p3: retardant test of Zr-F4 membrane. c) The heat resistance of Zr-Fx, PVDF-HFP, and PP (Celgard 2400) membranes from RT to 100 °C. d,e) Stress-strain curves and TGA curves of Zr-F4 and PVDF-HFP membranes. f) Images of 𝛼- and 𝛽-phase crystalline structure for PVDF- HFP. g) XRD patterns of PVDF-HFP powder, PVDF-HFP, and Zr-Fx membranes. h) The evolutions of Rct of Zr-F4 EIS plots of the Zr-F4 quasi-sol ¦ p4: ting Information). It is due to the intense shielding eﬀect of the decorated fluorine atoms and the high energy C─F bonds. Then, the stress-strain curves showed the higher tensile strength of the Zr-F4 membrane (7.23 MPa) than that of PVDF-HFP mem- brane (2.54 MPa) (Figure 2e), which attributes to the addition of Zr-BDC-F4 fillers that reduce the crystallinity of PVDF-HFP and enhance the mechanica | Render listed pages; digitize curve/bar if value is not explicitly stated; use null if SI/raw image unavailable.
60.pdf | CSE | null | PVDF/PEO/PAN | Conductivity_25C | 1,2,3,4,5,7,8,9 | text/page indicates relevant figure or discussion | p1: t on a host electrospun poly- acrylonitrile membrane. The host electrospun polyacrylonitrile membrane enhanced the overall elas- ticity and ionic conductivity of the composite polymer electrolyte membrane for solid-state lithium metal batteries. Three different concentrations of silica fillers were added (1%, 3%, and 5%) called CSE 1, CSE 3, and CSE 5. The composite electrolyte membranes were comp ¦ p2: other hand, ICEs exhibit a wider window of electrochemical sta- bility, greater ionic conductivity of approximately 103 S cm1, and good mechanical strength [14]. SSEs are considered the best can- didates for producing the next-generation lithium batteries because they reduce the drawbacks of liquid electrolytes, such as electrolyte leak | Render listed pages; digitize curve/bar if value is not explicitly stated; use null if SI/raw image unavailable.
61.pdf | UIO | null | PVDF/PEO/PAN | Conductivity_25C | 1,2,3,4,5,7,8,9 | text/page indicates relevant figure or discussion | p1: (0.52). Further- more, the 3D interconnected MOF-based networks not only build continuous ion conductive pathways for fast Li + transport (ionic conductivity of 2.89 x 10 - 4 S cm - 1 ), but also provide structural reinforcement to enhance the mechanical strength (Young’s modulus of 819.4 MPa). Consequently, the Li¦¦Li symmetric cell using 3D intercon- nected MOF-derived SSE can be stably operate ¦ p2: ctrolyte to provide continuous Li + transfer pathways in CSE [23] . Such a 3D interconnected LLZO network not only eﬀectively increases the ionic conductivity, but also provides structural reinforce- ment to enhance the mechanical strength of CSE. Later on, Li et al. re- ported a 3D Li 1.4 Al 0.4 Ti 1.6 (PO 4 ) 3 (LATP)/polyacrylonitrile (PAN) fiber network reinforced CSE, in which the continuous | Render listed pages; digitize curve/bar if value is not explicitly stated; use null if SI/raw image unavailable.
61.pdf | UIO | null | PVDF/PEO/PAN | E_Window | 3,5 | text/page indicates relevant figure or discussion | p3: potential window of SSE was examined using a SS as the working electrode and lithium metal as both the reference and counter electrodes by linear sweep voltammetry (LSV) test at a sweep rate of 1.0 mV s - 1 from open circuit voltage (OCV) to 6.0 V. The Li + transference number ( t Li + ) were measured according to the AC impedance and direct-current (DC) polarization (with a polarization voltage ¦ p5: and thus unable to form continuous ion transport pathway ( Fig. 2 c), making the Li-ion transport becomes challenging. The electrochemical stability window of SSEs is an important crite- rion for their application in high-voltage batteries, which was evaluated by linear sweep voltammetry (LSV) at room temperature. As shown in Fig. 3 e, the 3D-UIO-66/PAN/PEO/LiTFSI CSE showed a high oxidation pote | Render listed pages; digitize curve/bar if value is not explicitly stated; use null if SI/raw image unavailable.
61.pdf | UIO | null | PVDF/PEO/PAN | Elongation_percent | 1,5 | text/page indicates relevant figure or discussion | p1: F), promise lightweight, high flexibility, and low interfacial impedance, while their low ionic conductivity and poor mechanical strength restrain their practical applications [ 16 , 17 ]. Introducing inorganic fillers into the polymer matrix to form compos- ite solid electrolytes (CSEs) is considered to be the most eﬀective strat- egy to boost the performance of lithium batteries because it combi ¦ p5: -66/PAN/PEO CSE after backfilled with PEO/LiTFSI. (d) Temperature-dependent ionic conductivities, (e) oxidative stabilities, and (f) stress-strain curves of the PEO/LiTFSI, 3D-PAN/PEO/LiTFSI, UIO-66/PEO/LiTFSI and 3D-UIO-66/PAN/PEO/LiTFSI SSEs. Li + transport. In order to obtain the uniform and interconnected 3D- UIO-66/PAN nanofiber, the mass ratio of UIO-66 and PAN in the pre- cursor solution wa | Render listed pages; digitize curve/bar if value is not explicitly stated; use null if SI/raw image unavailable.
62.pdf | IL@MOF | MOF-5 | PAN | Conductivity_25C | 1,2,3,4,5,6,7 | text/page indicates relevant figure or discussion | p1: IL encapsulated in the MOF lattice loses its primitive liquid characteristics including the “free- flowing” behavior but preserves the high ionic conductivity. Distinguished from the conventional SSEs with solid-solid hard contact interfaces, the MOF host featuring a 3D open framework provides many direct-contact points at atomic level for the active materials with the confined Li-IL, forming abun ¦ p2: purity, as shown in Figure S2 (Supporting Information). Occupancy rate of Li-IL ions in the pores of the MOF host directly deter- mines the ionic conductivity of Li-IL@MOF SLE.[10] In order to maximize the Li-IL loading and achieve higher ionic con- ductivity, the content of Li-IL in the Li-IL@MOF composite was first optimized before other tests. The activated MOF nanocrystals were mixed with diff | Render listed pages; digitize curve/bar if value is not explicitly stated; use null if SI/raw image unavailable.
63.pdf | MOF- | MOF-5 | PAN | Conductivity_25C | 1,2,3,4,6,8,12 | text/page indicates relevant figure or discussion | p1: tive centers. Furthermore, the pore aperture of MOFs is found to be a dominating factor that determines the uptake of lithium salt and thus ionic conductivity. The ab initio molecular dynamics simulations further demonstrate that open metal sites of MOFs can facilitate the dissociation of lithium salt and immobilize anions via Lewis acid-base interaction, leading to good lithium-ion mobility and h ¦ p2: essing without further sintering. As such, MOF-based elec- trolytes often experience slow interparticle diﬀusion of ions,[9] leading to low ionic conductivity. Therefore, some of previous studies used flammable liquid electrolytes to facilitate interpar- ticle ion diﬀusion between MOF bulk crystals, but such use of flammable electrolytes compromises the safety of MOF-based electrolytes. To date, l | Render listed pages; digitize curve/bar if value is not explicitly stated; use null if SI/raw image unavailable.
63.pdf | MOF- | MOF-5 | PAN | Li_Transfer | 1,2,3,4,6,7,8,10,11,12 | text/page indicates relevant figure or discussion | p1: itate the dissociation of lithium salt and immobilize anions via Lewis acid-base interaction, leading to good lithium-ion mobility and high transference number. The MOF quasi-solid-state electrolyte demonstrates great battery performance with commercial LiFePO4 and LiCoO2 cathodes at 30 °C. This work provides new insights into structure-property relationships between tunable structure and electroc ¦ p2: udy, Shen et al. reported that open metal sites of MOFs might weaken the interaction between Li+ ion and anion of lithium salt, enabling fast Li-ion conduction in such MOFs.[13] Moreover, the stronger acidity of open metal sites leads to more dissociated lithium salt and facilitates ion transport. Be- sides, Shen et al. found that the MOF-based electrolyte having larger pore size shows a lower act | Render listed pages; digitize curve/bar if value is not explicitly stated; use null if SI/raw image unavailable.
64.pdf | FSI | UiO-66 | null | Li_Transfer | 3,5,6,11 | text/page indicates relevant figure or discussion | p3: at 293 K, may still be considered poor. The signicant improvement shows, however, the validity of the lithium alkoxide graing concept. Most likely, the small Li+ ions in the material are relatively mobile. They seem to dominate the overall ionic conductivity in IL@UiO-66-Li. The same investigation was conducted on the UiO-66-NH2 MOF, featuring the 2-amino-terephthalic linker. The results are sho ¦ p5: m alkoxide graed materials Li+ dynamics are rather poor on the NMR time scale in this temperature range. It is very likely that the adjacent Li+ sites are separated by a high potential energy barrier. Indeed, in the structure of the UiO-66 MOFs, the Zr-clusters are separated by large, empty cavities, as shown in Fig. 1a and b. Thus, the exchange of Li+ in the structure of pure Fig. 5 Variable-tem | Render listed pages; digitize curve/bar if value is not explicitly stated; use null if SI/raw image unavailable.
64.pdf | FSI | UiO-66 | null | Young_Modulus_GPa | 1,9 | text/page indicates relevant figure or discussion | p1: nt circuit schematics, X-ray diﬀraction data, lattice parameters, crystallite size (Scherrer), BET surface area, imaginary part of electric modulus and imaginary part of impedance plots, conductivity isotherms of graed MOFs, nitrogen adsorption isotherms at 77 K and pore size distribution plots. See DOI: https://doi.org/10.1039/d3ta06986a Cite this: J. Mater. Chem. A, 2024, 12, 12552 Received 13t ¦ p9: L@UiO- 66-Li and to identify the number of time constants needed to reproduce the response, we looked at the imaginary part of the electric modulus (M00) and at the imaginary part of impedance (-Z00) as a function of frequency. Plots of M00(n) and -Z00(n) are known to reveal small capacitive and high resistive contribu- tions, respectively.26 Unfortunately, in the representation of the imaginary p | Render listed pages; digitize curve/bar if value is not explicitly stated; use null if SI/raw image unavailable.
66.pdf | MOFs-based | null | PEO/PAN/PMMA | Li_Transfer | 8,11 | text/page indicates relevant figure or discussion | p8: The nitrogen adsorption-desorption isotherms were tested through an automatic volumetric sorption analyzer (ASAP 2020, Micromeritics, USA) at liquid-nitrogen temperature (77 K). The transmittance spectra were collected using a UV-vis spectrophotometer (Lambda 960, PerkinElmer, USA). The particle size distribution was performed through a particle size analyzer (Litersizer 500, Andon Paar, Austria). ¦ p11: ng equation: (ii) α = 2π𝑟 𝜆 where is a dimensionless number, is the radius of the spherical particle, is the α 𝑟 𝜆 wavelength of the incident light.22 As shown in Figure S3, the particle size was measured to be ca. 340 nm. It should be noted that the measured size is much larger than that of the MOF nanocrystals (20~50 nm, Figure S4), due to the moderate nanocrystal agglomeration during the centri | Render listed pages; digitize curve/bar if value is not explicitly stated; use null if SI/raw image unavailable.
66.pdf | MOFs-based | null | PEO/PAN/PMMA | Tensile_MPa | 17 | text/page indicates relevant figure or discussion | p17: 16 typical rheological properties of gels: both moderate mechanical strength under static state and fluidity/deformability under the dynamic state. (2) The transparent MGEs exhibit good adhesion with ITO-PET film (Figure S14a, d), because of strong Van der Waals interaction between MGEs (solvent molecules and MOF) a | Render listed pages; digitize curve/bar if value is not explicitly stated; use null if SI/raw image unavailable.
66.pdf | MOFs-based | null | PEO/PAN/PMMA | Young_Modulus_GPa | 21 | text/page indicates relevant figure or discussion | p21: dation of China (No. 51972054), the Fundamental Research Funds for the Central Universities (18D110308, 2232020A-01), and DHU Distinguished Young Professor Program (LZB2019002). In addition, Dr. R. L. acknowledge the support of Graduate Student Innovation Fund of Donghua University (CUSF-DH-D-2019002). REFERENCES (1) Cheng, W.; Moreno-Gonzalez, M.; Hu, K.; Krzyszkowski, C.; Dvorak, D. J.; Weekes, | Render listed pages; digitize curve/bar if value is not explicitly stated; use null if SI/raw image unavailable.
68.pdf | Auto_best_formulation | MOF-5 | PVDF-HFP/PVDF | Conductivity_25C | 1,2,3,4,5,6,7,8 | text/page indicates relevant figure or discussion | p1: ed. XRD, SEM, nitrogen adsorption-desorption isotherms, and electroche- mical measurements were conducted. This GPE demonstrates a superior ionic conductivity of 8.08 104 S$cm1 at 60 C and can sustain a discharge specific capacity of 156.6 mA$h$g1 at 0.2 C for over 100 cycles. This work might offer a potential approach to alleviate the solid-solid contact with the solid- state electrolyte an ¦ p2: with the metal ion restricted the coordination environment of Liþ, which in turn led to a significant tLiþ of 0.35 with an appreciable ionic conductivity of 0.22 mS$cm1, showing good compatibility with the electrode. However, satisfactory ionic conductivity was not obtained based on the above studies. This may be due to the MOFs not being thermally activated, thus not exposing the unsaturate | Render listed pages; digitize curve/bar if value is not explicitly stated; use null if SI/raw image unavailable.
68.pdf | Auto_best_formulation | MOF-5 | PVDF-HFP/PVDF | Li_Transfer | 1,2,3,4,5,8,9 | text/page indicates relevant figure or discussion | p1: but retained a high ionic conductivity and facilitated the transport of Liþ, obtaining an ionic conductivity of 3.0 104 S$cm1 and a Liþ transference number (tLiþ) of 0.36, which is a feasible way to obtain an excellent energy density in an all-solid- state battery. Moreover, Liu et al. [24] prepared a quasi-solid-state electrolyte (SIL/UIO-66) founded on solvent ionic liquid (SIL), which is do ¦ p2: with the metal ion restricted the coordination environment of Liþ, which in turn led to a significant tLiþ of 0.35 with an appreciable ionic conductivity of 0.22 mS$cm1, showing good compatibility with the electrode. However, satisfactory ionic conductivity was not obtained based on the above studies. This may be due to the MOFs not being thermally activated, | Render listed pages; digitize curve/bar if value is not explicitly stated; use null if SI/raw image unavailable.
69.pdf | Auto_best_formulation | UIO-66-F4 | null | Conductivity_25C | 7,8 | text/page indicates relevant figure or discussion | p7: erformances of batteries were evaluated by Land CT2001A battery test instrument. Potentiostatic and electrochemical impedance spectroscopy (EIS) measurements were tested by CHI 660E. The AC amplitude of EIS is 5 mV and the frequency range is from 0.1 to 105 Hz. The voltage range of charge-discharge process of Li-S batteries is 1.7 - 2.7 V vs. Li/Li+. 4.3. Characterization X-ray diffraction (XRD) p ¦ p8: cling of thin sodium metal anodes in carbonate electrolyte, Energy Environ. Sci. 14 (2021) 382-395. [38] M.R. Busche, T. Drossel, T. Leichtweiss, D.A. Weber, M. Falk, M. Schneider, M.- L. Reich, H. Sommer, P. Adelhelm, J. Janek, Dynamic formation of a solid-liquid electrolyte interphase and its consequences for hybrid-battery concepts, Nat. Chem. 8 (2016) 426-434. Y. Li et al. | Render listed pages; digitize curve/bar if value is not explicitly stated; use null if SI/raw image unavailable.
69.pdf | Auto_best_formulation | UIO-66-F4 | null | Li_Transfer | 1,2,3,5,8 | text/page indicates relevant figure or discussion | p1: I N F O Keywords: Lithium metal anode Metal-organic framework SEI reconstruction Solvent decomposition Long-term cyclability A B S T R A C T Lithium metal batteries (LMB) hold the key to unlock the utilization of future technologies with inflating energy consumption demands. However, the long-term cycling performance of LMB under high current density and areal capacity is inferior due to the dend ¦ p2: depletion of additives or electrolyte [15]. Specifically, among these developed additives, most of the previous works reach a consensus that LiF is beneficial for SEI stabilization due to its high electron insu­ lation induced by large band gap, which will impede the side reactions between the as-formed SEI and electrolyte [23]. However, the possibility of dendrite growth cannot be eliminated due | Render listed pages; digitize curve/bar if value is not explicitly stated; use null if SI/raw image unavailable.
69.pdf | Auto_best_formulation | UIO-66-F4 | null | Tensile_MPa | 1,2,3 | text/page indicates relevant figure or discussion | p1: in which artificial coating layer (ACL) (using polymers [12,13], porous materials [14], ceramics [15]) is one main approach to improve the mechanical strength and flexibility of SEI against dendrite piercing, or to block the penetration and reduction of electrolyte. Beside the high mechanical strength and stiffness of ACL required to resist the random dendrite growth, the good interfacial ion dif ¦ p2: Energy Storage Materials 59 (2023) 102765 2 lithiophilic functional groups/sites or the viscoelasticity of ACL that may somewhat lower the mechanical strength or stiffness [17]. Therefore, the key challenge of ACL is the balance between ionic diffusivity and mechanical stiffness. Electrolyte additive (lithiophilic metal oxides/na­ noparticles [18,19], inorganic salts [20,21], organic solvents [22 | Render listed pages; digitize curve/bar if value is not explicitly stated; use null if SI/raw image unavailable.
70.pdf | ZIF | ZIF-8 | PAN/PVA | Li_Transfer | 2,3,4,6,7,8,9,10,11 | text/page indicates relevant figure or discussion | p2: charging cycle of a bat­ tery. Anions tend to concentrate at the positive electrode, resulting in lower migration numbers and concentration polarization of Li+. After removing water ligands through thermal activation, some metal ion nodes in MOFs, such as Cu [18], Mg [19], or Co [20], have unsaturated sites that can serve as Lewis acid sites. They can potentially adsorb an­ ions effectively, regul ¦ p3: , and Li¦¦LFP (cycling stability). Electrochemical impedance spectroscopy (EIS), linear sweep vol­ tammetry (LSV), and Li+ transfer number (tLi+) tests of assembled bat­ teries were performed using an electrochemical workstation (SP-200, Biologics). The electrochemical stability window of the CSE was studied by linear sweep voltammetry (LSV) at a scanning rate of 1.0 mV/s over a voltage range of 0 | Render listed pages; digitize curve/bar if value is not explicitly stated; use null if SI/raw image unavailable.
70.pdf | ZIF | ZIF-8 | PAN/PVA | Young_Modulus_GPa | 11 | text/page indicates relevant figure or discussion | p11: u, W. Liu, N. Liu, R.H. Dauskardt, Y. Cui, A silica-aerogel- reinforced composite polymer electrolyte with high ionic conductivity and high modulus, Adv. Mater. 30 (2018) e1802661. [41] J.M. Yu, C. Wang, S.H. Li, N. Liu, J. Zhu, Z.D. Lu, Li+-containing, continuous silica nanofibers for high Li+ conductivity in composite polymer electrolyte, Small 15 (2019). [42] W.M. Kang, N.P. Deng, X.M. Ma, J.G. | Render listed pages; digitize curve/bar if value is not explicitly stated; use null if SI/raw image unavailable.
70.pdf | ZIF | ZIF-8 | PAN/PVA | Elongation_percent | 4,7 | text/page indicates relevant figure or discussion | p4: the relaxation state, respectively. Among them, all ground- state geometric structures were optimized using B3LYP-D3(BJ) [29-32] under unconstrained conditions, and all were in connection with the def2-TZVP basis set [33]. The Avogaro 1.2.1 visualization tool [34] was used to prepare all input files for geometric optimization. Based on the optimized geometric shape, the energy calculation was perf ¦ p7: is captured by TFSI-at this moment. With the increase in time, TFSI-is adsorbed by Co(II) and Zn(II) of the BMOF and loses its ability to restrain Li+, which promotes LiTFSI dissociation. This leads to an increase in distance between Li+ and TFSI-with time (t = 0 fs: 3.63 Å, t = 150 fs: 7.05 Å, t = 300 fs: 7.86 Å, t = 450 fs: 10.36 Å), and the average distance between Li+ and TFSI-at t = 450 fs ex | Render listed pages; digitize curve/bar if value is not explicitly stated; use null if SI/raw image unavailable.
71.pdf | MOF-based | ZIF-8 | PAN | Young_Modulus_GPa | 1,2,3,4,5,6,7,8,9 | text/page indicates relevant figure or discussion | p1: RESEARCH ARTICLE www.afm-journal.de Unlocking Fast Ionic Transport in Sub-Nano Channels of MOF-Based Electrolytes for Next-Generation Batteries Tuo Wang, Hao Yuan, Haimei Wang, Yue Guo, Jing Yang, Ximeng Liu, Binbin Liu, Xingyang Wang, Chin Ho Kirk, Jianguo Sun,* Yong-Wei Zhang,* ¦ p2: www.advancedsciencenews.com www.afm-journal.de new SSEs with a set of competitive performance parameters, and reasonably low cost, at least comparable to conventional LE-based LIBs, would be imperative. Metal-organic frameworks (MOFs) represent a huge category of porous materials consisting | Render listed pages; digitize curve/bar if value is not explicitly stated; use null if SI/raw image unavailable.
72.pdf | F-MOFs | ZIF-8 | null | Conductivity_25C | 1,2,4,5,6,7 | text/page indicates relevant figure or discussion | p1: metal batteries A B S T R A C T Metal-organic frameworks (MOFs) have raised extensive attention for ionic conduction; however, the inferior ionic conductivity and weak mechanical strength of semi-solid MOF electrolytes have limited their further development. Here, bifunctional MOFs (BF-MOFs) with a yolk-shell structure have been designed to realize superionic conduction and high mechanical stiffne ¦ p2: which hinders the practical application of semi-solid MOF electrolytes. Therefore, the realization of superionic conduction in the order of mS cm-1 and great mechanical stiffness re­ mains a challenge to obtain a high-performance MOF-based semi-solid electrolyte for LMBs with high safety. Herein, we designed and fabricated a novel semi-solid MOF elec­ trolyte based on bifunctional MOFs for superio | Render listed pages; digitize curve/bar if value is not explicitly stated; use null if SI/raw image unavailable.
72.pdf | F-MOFs | ZIF-8 | null | Tensile_MPa | 1,2,4,5,7 | text/page indicates relevant figure or discussion | p1: C T Metal-organic frameworks (MOFs) have raised extensive attention for ionic conduction; however, the inferior ionic conductivity and weak mechanical strength of semi-solid MOF electrolytes have limited their further development. Here, bifunctional MOFs (BF-MOFs) with a yolk-shell structure have been designed to realize superionic conduction and high mechanical stiffness. In the BF-MOFs, the meso ¦ p2: 468 (2023) 143599 2 which has a negative impact on battery performance, especially in high- rate conductions. Another challenge is the poor mechanical strength of semi-solid MOF electrolytes as a result of soft nature of MOF materials [34,35]. The weak mechanical strength of MOF materials fails to resist growth of lithium dendrites, which hinders the practical application of semi-solid MOF electro | Render listed pages; digitize curve/bar if value is not explicitly stated; use null if SI/raw image unavailable.
74.pdf | HSE | null | PVDF-HFP/PVDF/PEO | Conductivity_25C | 1,2,3,4,5,7,8,10,11,12,13 | text/page indicates relevant figure or discussion | p1: B S T R A C T • Interconnected LLZAO ceramic filler modified with PDA (PDA@LLZAO) was used to build HSE. • HSE membrane exhibited a maximum ionic conductivity of 8.72 x10-4 S cm-1 at 70 °C. • LiFePO4/HSE/Li coin-type cell using 10 mL of liquid electrolyte showed long- term cycling stability. • HSE membrane displayed comparatively lower total exothermic heat generation. A R T I C L E I N F O Keywor ¦ p2: state electrolytes (comprising of organic/polymers and inorganic filler) exhibit improved interfacial contact with the electrodes, a better ionic conductivity, a wider electrochemically stable window, high chemical stability, higher Li+-transport number, and appropriate flexibility. These SSE characteristics significantly boost the overall performance of all-solid-state lithium-metal batteries (AS | Render listed pages; digitize curve/bar if value is not explicitly stated; use null if SI/raw image unavailable.
74.pdf | HSE | null | PVDF-HFP/PVDF/PEO | Tensile_MPa | 1,2 | text/page indicates relevant figure or discussion | p1: r HSE membranes have received increasing emphasis since they can significantly ameliorate the interface contact to­ ward electrodes and the mechanical strength. In this current work, we fabricated multilayer HSE membranes via a solution-casting technique that incorporated poly(vinylidene fluoride-co-hexafluoropropylene) (PVDF-HFP), polydopamine-modified Li6.28La3Zr2Al0.24O12 (PDA@LLZAO) filler, su ¦ p2: with anode and cathode and demonstrated a smaller interfacial resis­ tance, while the middle layer containing LLTO-75 helps to induce high mechanical strength and inhibit the growth of lithium dendrites. Like­ wise, Xie, et al. [45] also fabricated a stacked-type HSE-membrane with a combination of PEO8-LiTFSI/PVDFHFP-15%LLZTO/PEO8-LiTFSI assembled with a LMA/ various type of cathode (LFP, NCM111, | Render listed pages; digitize curve/bar if value is not explicitly stated; use null if SI/raw image unavailable.
77.pdf | VLSPE-0 | null | PEO/PAN/polycarbonate | Elongation_percent | 4 | text/page indicates relevant figure or discussion | p4: several seconds. Moreover, VLSPE-PEO demonstrated good mechanical flexibility, as illus- trated in Fig. S14.† Fig. S15† presents the stress-strain curves of PEO-VLSPE, particle-CPE, and PEO-LiTFSI electrolytes. At room temperature, the tensile strength of PEO-LiTFSI is 1.3 MPa. The incorporation of LLTO particles in Particle-CPE increases the tensile strength to 5.4 MPa, indicating improved mechan | Render listed pages; digitize curve/bar if value is not explicitly stated; use null if SI/raw image unavailable.
79.pdf | SSE | 3D-MOF | PEO/PAN | Tensile_MPa | 1,3,4 | text/page indicates relevant figure or discussion | p1: he key components, solid-state elec- trolytes (SSEs) oﬀer several advantages over liquid electrolytes, such as lower flamma- bility, higher mechanical strength, no liq- uid leakage, and better compatibility with high-energy-density electrodes (lithium an- ode, high-nickel cathode, and lithium-rich cathode, etc.).[2] Nowadays, among various SSEs, inorganic-organic composite solid electrolytes (CPEs ¦ p3: here the char- acteristic peaks of HKUST-1 in the IPH-membrane are signifi- cantly more prominent compared to those in the PH-membrane. The stress-strain curves in Figure S6 (Supporting Informa- tion) and atomic force microscopy (AFM) results in Figure S7 Small 2025, 2412494 © 2025 Wiley-VCH GmbH 2412494 (3 of 10) 16136829, 0, Downloaded from https://onlinelibrary.wiley.com/doi/10.1002/smll.202412 | Render listed pages; digitize curve/bar if value is not explicitly stated; use null if SI/raw image unavailable.
79.pdf | SSE | 3D-MOF | PEO/PAN | Elongation_percent | 3 | text/page indicates relevant figure or discussion | p3: e char- acteristic peaks of HKUST-1 in the IPH-membrane are signifi- cantly more prominent compared to those in the PH-membrane. The stress-strain curves in Figure S6 (Supporting Informa- tion) and atomic force microscopy (AFM) results in Figure S7 Small 2025, 2412494 © 2025 Wiley-VCH GmbH 2412494 (3 of 10) 16136829, 0, Downloaded from https://onlinelibrary.wiley.com/doi/10.1002/smll.202412494 by | Render listed pages; digitize curve/bar if value is not explicitly stated; use null if SI/raw image unavailable.
80.pdf | PVC | null | null | Conductivity_25C | 1,2,4,7,8,9 | text/page indicates relevant figure or discussion | p1: t in composite SEs. The in situ polymerized SEs simultaneously achieve the balance in ultrathin thickness (10 μm), fast ion transport (0.65 mS cm-1), superior Young’s modulus (66.8 GPa), and excellent interface contact. The pouch cells with practical Li¦¦LiNi0.8Co0.1Mn0.1O2 configuration achieve an ultrahigh volumetric energy density of 1018 Wh L-1 and safety performance. The in situ polymerized i ¦ p2: high surface roughness. Besides, although the CSEs ex- hibit a comprehensive superiority in flexibility and mechanical strength, the Li-ion conductivity of CSEs is still low and the mech- anism of Li-ion percolation in CSEs remains controversial cur- rently. Therefore, it is necessary to understand the origin of Li-ion transport in CSEs to further guide the rational design of high- performance ult | Render listed pages; digitize curve/bar if value is not explicitly stated; use null if SI/raw image unavailable.
80.pdf | PVC | null | null | Tensile_MPa | 1,2,5,9 | text/page indicates relevant figure or discussion | p1: energy density. However, the troubles in the preparation of ultrathin solid-state electrolytes (SEs) as well as the resultant compromise in mechanical strength greatly limit the safety application of SSBs. Herein, a novel in situ polymerized integrated ultrathin SE/cathode design is developed. The ultrathin ceramic layer supported on the cathode serves not only as a rigid scaﬀold to prevent direct ¦ p2: vitably compromises the mechani- cal strength of electrolytes, leading to diﬃculty in producing thin electrolyte films. Even worse, reduced mechanical strength con- tributes to the failure in inhibiting Li dendrite penetration and thus, resulting in battery safety risks.[9] Therefore, it is still chal- lenging to obtain CSE films with a reduced thickness of <25 μm, which makes the SSBs diﬃcult to | Render listed pages; digitize curve/bar if value is not explicitly stated; use null if SI/raw image unavailable.
81.pdf | MOF-BZN | UiO-66 | PIL | Li_Transfer | 1,2,3,4,5,6,8 | text/page indicates relevant figure or discussion | p1: n MCOs and anionic framework promoting the dissociation of Li+. MOF-BZN exhibits remarkable Li+ conductivity (8.76 x 10-4 S cm-1), high Li+ transference number (0.75), and a wide electrochemical window of up to 4.9 V at 30 °C. Ultimately, the SSB utilizing flame retarded MOF-BZN achieves an impressive specific energy of 419.6 Wh kganode+cathode+electrolyte -1 under constrained conditions of high c ¦ p2: temperature, which is approximately 300 times higher than that of traditional all-solid-state MOFs. Ad- ditionally, it exhibits an excellent lithium ion transference num- ber (tLi +) of 0.75, exceptional chemical stability (4.9 V), high ther- mostability, and flame retardance. Importantly, MOF-BZN en- ables the safe operation of solid-state full cells, achieving a high specific energy of 419.6 Wh | Render listed pages; digitize curve/bar if value is not explicitly stated; use null if SI/raw image unavailable.
81.pdf | MOF-BZN | UiO-66 | PIL | Elongation_percent | 1,4,7 | text/page indicates relevant figure or discussion | p1: mately, the SSB utilizing flame retarded MOF-BZN achieves an impressive specific energy of 419.6 Wh kganode+cathode+electrolyte -1 under constrained conditions of high cathode loading (20.1 mg cm-2) and limited lithium metal source. The constructed bilayer zwitterionic MOFs present a pioneering strategy for developing advanced SSEs for highly eﬃcient SSBs. Y. Ouyang, W. Gong, Q. Zhang, J. Wang, S. ¦ p4: t, MOF-V-MCO shows a tLi + of 0.55 (Figure S18c, Supporting Information), implying that the chem- ical immobilization of MCOs can greatly restrain the migration of TFSI-. With bilayer zwitterionic channels, MOF-BZN exhibits a higher tLi + of 0.75 than MOF-V-MCO (Figure 2d,e), verifying the combination of chemical immobilization and chemical inter- action can eﬀectively decouple Li+ transport with | Render listed pages; digitize curve/bar if value is not explicitly stated; use null if SI/raw image unavailable.
82.pdf | PEO/MOFs-NH2 | 2D-MOF | PEO | E_Window | 6 | text/page indicates relevant figure or discussion | p6: hanged by it. Therefore, the performance of the com- posite electrolyte is hardly aﬀected by the change of electronic conductivity. Via the linear sweep voltammetry curves (Figure S21, Supporting Information), the electrochemical decomposi- tion window of the blank electrolyte is ≈4 V. Owing to the anion confinement within the PEO/MOFs-NH2 electrolyte, the electro- chemical window can achieve abov | Render listed pages; digitize curve/bar if value is not explicitly stated; use null if SI/raw image unavailable.
82.pdf | PEO/MOFs-NH2 | 2D-MOF | PEO | Tensile_MPa | 3,5,6,8 | text/page indicates relevant figure or discussion | p3: culated by simulation. The bulk modulus, shear modulus, and young modulus of CoFe- BDC-NO2 and CoFe-BDC-NH2 are all strengthened due to the mechanical strength of MOFs (Figure 1e-g). The SEM images show that the morphology of MOFs is all lamelliform (Figure 2a-f; Figure S4a-c, Supporting Informa- tion), which is in line with our expected results. Furthermore, AFM tests display that CoFe-BDC presen ¦ p5: trodes in the PEO/MOFs-NH2 system. e) XRD patterns of MOFs-based composite electrolyte, PEO/LiClO4, PEO, and LiClO4. f) DSC data curves. g) Tensile strength curves. h) Nanoindentation curves. i) Elastic Modulus and Young Modulus of the solid electrolytes. conductivity of PEO/MOFs-NH2 is ideal within the solid elec- trolytes. Furthermore, the uniform mapping image of miscella- neous elements in the | Render listed pages; digitize curve/bar if value is not explicitly stated; use null if SI/raw image unavailable.
82.pdf | PEO/MOFs-NH2 | 2D-MOF | PEO | Young_Modulus_GPa | 2,3,4,5,6 | text/page indicates relevant figure or discussion | p2: diﬀerence of b) CoFe-BDC, c) CoFe-BDC-NO2, and d) CoFe-BDC-NH2. Results from theoretical calculations of mechanical properties for e) bulk modulus, f) shear modulus, and g) young modulus. thus increasing the amount of active sites and providing many possibilities for targeted functional design.[23] In this study, molecular-scale engineering of 2D MOFs is pro- posed to further regulate ion transpo ¦ p3: ical properties also aﬀect the cycling of the electrolyte, and the diﬀerence between these materials is calculated by simulation. The bulk modulus, shear modulus, and young modulus of CoFe- BDC-NO2 and CoFe-BDC-NH2 are all strengthened due to the mechanical strength of MOFs (Figure 1e-g). The SEM images show that the morphology of MOFs is all lamelliform (Figure 2a-f; Figure S4a-c, Supporting Inf | Render listed pages; digitize curve/bar if value is not explicitly stated; use null if SI/raw image unavailable.
83.pdf | PEO- | MOF808 | PEO/PAN | Conductivity_25C | 1,5,6,10 | text/page indicates relevant figure or discussion | p1: electrolytes (SPEs), and com- posite solid-state electrolytes.[3] Inorganic solid electrolytes typically have high modu- lus and excellent ionic conductivity.[4] How- ever, inorganic solid electrolytes are sen- sitive to water and oxygen, and inade- quate interfacial contact between them and the electrodes raises the impedance to charge transfer and lowers the battery’s cy- cling performance.[5] ¦ p5: NLiTFSI, PEO, PEO-LiTFSI, MOF808@PAN@PEO-LiTFSI at 4000-400 cm-1. c) Ion mobility number of MOF808@PAN@PEO-LiTFSI electrolyte membrane. d) Arrhenius plot. e) Electrochemical window. f) Strength test curve. g) 3D and h) 2D morphology of nanoindentation AFM scan. i) Nanoindentation depth-load test. j) Young’s modulus and hardness curves. electrolyte, which can more eﬀectively restore the electrolyt | Render listed pages; digitize curve/bar if value is not explicitly stated; use null if SI/raw image unavailable.
83.pdf | PEO- | MOF808 | PEO/PAN | Li_Transfer | 1,2,6,8,9,10,12 | text/page indicates relevant figure or discussion | p1: s poor cycling stability.[8] To improve lithium deposition at the electrolyte/electrode in- terface in lithium-metal batteries and to prevent lithium den- dritic growth, inorganic and polymer electrolytes are usually composited to develop composite solid-state electrolytes(CSEs) by various methods, which make full use of their strengths while avoiding their respective defects. Researchers have con ¦ p2: ity.[25] In this work, we present the successful fabrication of 3D inter- connected MOF-based polymer electrolytes (SPME) designed to inhibit lithium dendrite formation synergistically. This achieve- ment was realized by constructing a 3D acrylonitrile poly- mers(PAN) network support skeleton through electrospinning, incorporating MOF808, renowned for its high electrochemi- cal stability and mecha | Render listed pages; digitize curve/bar if value is not explicitly stated; use null if SI/raw image unavailable.
83.pdf | PEO- | MOF808 | PEO/PAN | Young_Modulus_GPa | 1,4,5,10,12 | text/page indicates relevant figure or discussion | p1: orm Li+ flux distribution, leading to dendrite-free and homogeneous Li+ deposition. Furthermore, nanoindentation tests reveal that the high modulus and elastic recovery of MOF-based polymer electrolytes contribute to forming a robust, dendrite-resistant interface. Consequently, in symmetric battery systems, the system exhibits minimal overpotential, merely 35 mV, while maintaining stable cycling f ¦ p4: 100 μN.[33] As shown in Figure 2j, this indicates that the 3D interconnected MOF808 network dramatically improves the overall hardness and Young’s modulus of the composite electrolyte, which is conducive to the construction of a robust electrolyte interface and eﬀectively inhibits the growth of lithium dendrites.[34] Additionally, after loading and unloading, the MOF808@PAN@PEO-LiTFSI elec- troly | Render listed pages; digitize curve/bar if value is not explicitly stated; use null if SI/raw image unavailable.
83.pdf | PEO- | MOF808 | PEO/PAN | Elongation_percent | 4 | text/page indicates relevant figure or discussion | p4: of the polymer film were exam- ined using nanoindentation and a universal strength machine.[30] As shown in Figure 2f, the curves of stress-strain of PEO- LiTFSI, PAN@PEO-LiTFSI and MOF808@PAN@PEO-LiTFSI measured by the universal strength machine are displayed. The tensile strength of MOF808@PAN@PEO-LiTFSI is noticeably enhanced to 2.225 MPa, in contrast to PEO-LiTFSI which only has a tensile stre | Render listed pages; digitize curve/bar if value is not explicitly stated; use null if SI/raw image unavailable.
86.pdf | UIO | UIO-66 | PEO/PAN | Li_Transfer | 1,3,6,7,8,9,10,13,14 | text/page indicates relevant figure or discussion | p1: SLMBs). However, practical applications of the PEO/LiTFSI system face challenges due to its rela- tively low ionic conductivity and low Li+ transference number. To address these issues, a method is proposed that incorporates multiple components, including zeolitic imidazolate frameworks (ZIF-67) as fillers and ionic liquid electrolytes (ILEs) as plasticizers, into a PEO/LiTFSI matrix. By optimizin ¦ p3: When these fillers are added to the PEO matrix, the composite electrolyte (PUIE) exhibits a wide electrochemical window (5.2 V), a high Li+ transference num- ber (0.47), and good compatibility with Li metal and electrodes. Consequently, the initial discharge capacity of the ASLMBs based on the PUIE solid electrolyte was 140.2 mAh g-1, which was maintained after 100 cycles at 135.4 mAh g-1. Althoug | Render listed pages; digitize curve/bar if value is not explicitly stated; use null if SI/raw image unavailable.
86.pdf | UIO | UIO-66 | PEO/PAN | Tensile_MPa | 5,13 | text/page indicates relevant figure or discussion | p5: flon plate after drying because these membranes be- come extremely fragile and sticky when removed. Therefore, we decided to sacrifice some mechanical strength to achieve the thinnest membranes in our methodology. To examine their thermal stability, the fabricated PLiZ membranes were stored for 1 hour at various temperatures ranging from 25 to 100 °C. The test results (Figure S3, Supporting Inform ¦ p13: ly 1.18 mAh cm-2. This high long-cycling performance of the pouch-cell ASSLMB demonstrates that the developed ultra-thin SPEs have suﬃcient mechanical strength to withstand Li dendrite penetration over long-term cycling despite a thickness of just 32 μm. Furthermore, the high-voltage perfor- mance of PLiZ SPEs was evaluated by conducting a cycling per- formance test on an NMC622/PLiZ/Li cell at 60 | Render listed pages; digitize curve/bar if value is not explicitly stated; use null if SI/raw image unavailable.
86.pdf | UIO | UIO-66 | PEO/PAN | Young_Modulus_GPa | 1,2,3,4,5,6,7,8,9,10,11,12,13,14,15,16 | text/page indicates relevant figure or discussion | p1: RESEARCH ARTICLE www.afm-journal.de Highly Safe, Ultra-Thin MOF-Based Solid Polymer Electrolytes for Superior All-Solid-State Lithium-Metal Battery Performance Manh Cuong Nguyen, Hoang Long Nguyen, Thi Phuong Mai Duong, Sung-Hoon Kim, Ji-Young Kim, Jee-Hwan Bae, Hyun-Kyung Kim,* S ¦ p2: www.advancedsciencenews.com www.afm-journal.de voltage of -3.04 V versus the standard hydrogen electrode (SHE).[4] Although Li metal anodes oﬀer several advantages, con- trolling lithium dendrite formation and preventing copper foil corrosion in liquid electrolytes remains challenging.[5] Th | Render listed pages; digitize curve/bar if value is not explicitly stated; use null if SI/raw image unavailable.
87.pdf | SPE16 | MOF5 | PEO | Conductivity_25C | 1,2,3,6,7,8,9,10,11 | text/page indicates relevant figure or discussion | p1: he safety hazards associated with traditional liquid electrolytes due to their excellent thermal and mechanical stability. However, the low ionic conductivity of SPEs at room temperature and their poor interfacial stability have hindered their broader applications. Herein, we have designed and synthesized of a cyano-functional lithium salt, named Li-FBCSI, and further prepared poly (ethylene oxide ¦ p2: as been demonstrated that adding inorganic fillers to PEO for the preparation of composite solid polymer electrolytes improves not only the ionic conductivity of SPEs, but also their mechanical properties and interfacial compatibility. Gou et al. reported that the employment of porous Li7La3Zr2O12 (LLZO) frame­ work (PLF) as an integrated solid filler could significantly increase the mechanical st | Render listed pages; digitize curve/bar if value is not explicitly stated; use null if SI/raw image unavailable.
87.pdf | SPE16 | MOF5 | PEO | Li_Transfer | 1,2,3,4,6,7,8,11 | text/page indicates relevant figure or discussion | p1: high ionic conductivity (2.19 x 10-4 S⋅cm-1 at 60 ◦C), a wide electrochemical stabilization window (5.39 V, vs Li+/Li), and an improved Li+ transference number (0.44). On the contrary, SPEs without the use of defective UiO-66 nano­ particles as fillers exhibit an ionic conductivity of 1.03 x 10-4 S⋅cm-1 at 60 ◦C, and the electrochemical stabi­ lization window decreased to 5.16 V. The assembled all ¦ p2: prevent the formation of lithium dendrites leading to battery short-circuits, and low Li+ transference number [19,20]. To address these limitations, researchers have been extensively studying the opti­ mization of lithium salt type and quantity, as well as the enhancement of polymer matrix performance [21-25]. Gui et al. employed a reliable in-situ | Render listed pages; digitize curve/bar if value is not explicitly stated; use null if SI/raw image unavailable.
87.pdf | SPE16 | MOF5 | PEO | Tensile_MPa | 3,6 | text/page indicates relevant figure or discussion | p3: er infrared spectrometer (FT-IR, Nicolet IS50) was used to investigate the chemical composition. The mechanical properties were measured by stress-strain measurements (UTM5000 instrument). 2.6. Electrochemical testing The AC impedance method was used to determine the ionic con­ ductivity of polymer electrolytes. The SS¦SPE¦SS cell was assembled in a glove box and tested on a CHI 660E electrochemic ¦ p6: s of MOFs. The pure SPE16 without UiO-66 nanoparticles can be stretchable up to 0.36 %. Surprisingly, the SPE16-MOF10 displayed the highest mechanical strength with the elongation at break reaching 21.2 %. However, either the deficient (SPE16-MOF5) or excess (SPE16-MOF15) amount of MOF loading all resulted a lower mechanical strength as compared to SPE16-MOF10. Despite the thin thickness (about 20 | Render listed pages; digitize curve/bar if value is not explicitly stated; use null if SI/raw image unavailable.
87.pdf | SPE16 | MOF5 | PEO | Young_Modulus_GPa | 10 | text/page indicates relevant figure or discussion | p10: ium Polymer Battery, Carbohydr. Polym. 240 (2020) 116339. [22] J.R. Gou, Z. Zhang, S.Q. Wang, J.L. Huang, K.X. Cui, H.H. Wang, An Ultrahigh Modulus Gel Electrolytes Reforming the Growing Pattern of Li Dendrites for Interfacially Stable Lithium-Metal Batteries, Adv. Mater. 36 (7) (2024) 2309677. [23] Z. Zhang, Y. Huang, G.Z. Zhang, L. Chao, Three-dimensional fiber network reinforced polymer electro | Render listed pages; digitize curve/bar if value is not explicitly stated; use null if SI/raw image unavailable.
93.pdf | TFSI | CuBTC | PVDF-HFP/PVDF/PEO | Conductivity_25C | 1,2,3,4,6,7 | text/page indicates relevant figure or discussion | p1: akin to the protein molecules that transport the ion across the cell walls. After optimization, the obtained SE is endowed with a high ion conductivity of 1.70 x 10-3 S cm-1 at 30 °C, a wide electrochemical window of 4.6 V, a high Li+ transference number of 0.8, and a decreased interface resistance. Consequently, the fabricated quasi-solid metal batteries exhibit higher and more stable cycling pe ¦ p2: es chemically to each other but also rendered a membrane that can be directly used as SE (SE-PMOF). The obtained SE-PMOF possesses good ion conductivity and a high Li+ transport number. Furthermore, it greatly decreases the interfacial resistance and improves the performance of assembled SSBs compared to the SEs composed of MOFs mechanically mixed with polymer binders. In this work, the physicoche | Render listed pages; digitize curve/bar if value is not explicitly stated; use null if SI/raw image unavailable.
93.pdf | TFSI | CuBTC | PVDF-HFP/PVDF/PEO | Tensile_MPa | 3 | text/page indicates relevant figure or discussion | p3: c con- ductivity were investigated to study the usability of the SE- PMOF. The SE-PMOF exhibits good flexibility and toughness (Figure 1c). Tensile tests show that the dry SE-PMOF has a higher tensile strength, but its ductility is poor. The PC-wetted SE-PMOF possesses better ductility but a lower tensile strength (Figure S11). The tensile strength of the SE-PMOF is however lower than those of tra | Render listed pages; digitize curve/bar if value is not explicitly stated; use null if SI/raw image unavailable.
93.pdf | TFSI | CuBTC | PVDF-HFP/PVDF/PEO | Young_Modulus_GPa | 7 | text/page indicates relevant figure or discussion | p7: atefully acknowledge financial support from the National Natural Science Foundation of China (51920105004 and 51902060), the Foundation for Young Talents in Higher Education of Guangdong, China (2018KQNCX065), and the National Natural Science Foundation of Guangdong (2019A1515010842). ■REFERENCES (1) Xiang, J.; Yang, L.; Yuan, L.; Yuan, K.; Zhang, Y.; Huang, Y.; Lin, J.; Pan, F.; Huang, Y. Alkali- | Render listed pages; digitize curve/bar if value is not explicitly stated; use null if SI/raw image unavailable.
96.pdf | MOF-2 | MOF-2 | PVDF/PEO/PAN | Conductivity_25C | 1,2,3,4,5,6,7 | text/page indicates relevant figure or discussion | p1: PEO (polyethylene oxide) with the MOF-2 to form the novel composite solid electrolyte (PEO-MOF-2). The composite electrolytes showed higher ionic conductivity (5.20 x 10-4 S/cm) than that of pristine PEO. The LiFePO4¦¦Li cells constructed with PEO- MOF-2 exhibited 98.45% capacity retention with 149.92 mA h/g after 100 cycles operation at 1.0 C, which was higher than those cells prepared with prist ¦ p2: higher ionic conductivity (2.26 x 10-4 S/cm) than general MOF materials due to a lower Tg, which was helpful for the transportation of lithium ions through the electrolytes. Huang et al. explored a novel composite membrane SE (SE-PMOF)31 by combining MOF (UiO-66-2OH) | Render listed pages; digitize curve/bar if value is not explicitly stated; use null if SI/raw image unavailable.
96.pdf | MOF-2 | MOF-2 | PVDF/PEO/PAN | Li_Transfer | 2,3,4,5,6,7,8 | text/page indicates relevant figure or discussion | p2: peration at 1.0 C under 60 °C. Due to the presence of MOF-2, PEO-MOF-2 exhibited almost 80% (from 0.20 to 0.36) increase on the lithium-ion transference number at 60 °C. The performance is greatly better than those of any other PEO-based SPEs that are doped with a single MOF. 2. EXPERIMENTAL SECTION 2.1. Material. Zirconium tetrachloride (ZrCl4, 98%), 2- aminoterephthalic acid (C8H9NO4, 98%), N,N- ¦ p3: hout MOF-2 at 60 °C. (b) Ionic conductivities of SPEs with different MOF-2 contents at different temperatures. Current-time curves at 10 mV polarization of (c) pristine PEO-based electrolyte and (d) PEO-MOF-2 with Li¦¦Li cells. The inset is the EIS before and after polarization at 60 °C. (e) Charge/discharge performance of cells with and without MOF-2 fillers at 60 °C with 0.1 mA/cm2. ACS Applied | Render listed pages; digitize curve/bar if value is not explicitly stated; use null if SI/raw image unavailable.
96.pdf | MOF-2 | MOF-2 | PVDF/PEO/PAN | E_Window | 3,4,7 | text/page indicates relevant figure or discussion | p3: emental mapping images. (d) Cross section and (e) relevant elemental mapping images. (f) Digital picture of PEO-LiTFSI/MOF-2. Figure 2. (a) LSV curves of cell with and without MOF-2 at 60 °C. (b) Ionic conductivities of SPEs with different MOF-2 contents at different temperatures. Current-time curves at 10 mV polarization of (c) pristine PEO-based electrolyte and (d) PEO-MOF-2 with Li¦¦Li cells. T ¦ p4: Linear sweep voltammetry (LSV) was performed from 0 to 7 V at 60 °C at a rate of 10 mV/s using the Li¦¦SPE¦¦SS cell to determine the electrochemical windows of SPEs. The lithium- ion transference number (tLi +) was then calculated according the method reported | Render listed pages; digitize curve/bar if value is not explicitly stated; use null if SI/raw image unavailable.
96.pdf | MOF-2 | MOF-2 | PVDF/PEO/PAN | Elongation_percent | 1 | text/page indicates relevant figure or discussion | p1: for popular solid electrolyte (SPE), still has some issues that need to be resolved, such as low ionic conductivity and their failure to restrain the formation of lithium dendrites15-17 during cell operation. To address these challenges, solid polymer electro- lytes based on PEO polymer and alkali metal salt complex have been widely studied.18,19 These research demonstrated that adding fillers or | Render listed pages; digitize curve/bar if value is not explicitly stated; use null if SI/raw image unavailable.

## 8_Raw_Target_Candidates
Source_File | Target | Value | Unit | Temp_C | Page | Method | Raw_Match | Evidence
1.pdf | Elongation_percent | 20 | % | null | 3 | text/table/vector-label | elongation-at-break value at ~20 % | curve of the HSPE-1-8 film. Figure S2a shows that the free-sanding HSPE-1-8 can be easily bent without breaking. It is seen in Figure S2b that the film exhibits a tensile strength of 820 Kpa (with an elongation-at-break value at ~20 %), indicating the film has good mechanical strength.
2.pdf | E_Window | 4.97 | V | null | 1 | text/table/vector-label | electrochemical window to 4.97 V | bilize anions and guide Li+ uniform distribution for constructing dendrite-free SSBs. The CMOF grafted with -NH2 group protects the ether oxygen of polymer chains by hydrogen bonds, which extends the electrochemical window to 4.97 V. Such CMOF tethers anions by electrostatic interaction of charge carriers and the specific surface area as high as 1082 m2 g-1 further strengthens the eﬀect of anion absorption on the surface of CMOF
2.pdf | E_Window | 4.97 | V | null | 2 | text/table/vector-label | electrochemical window to 4.97 V | tude higher con- ductivity than pure PEO electrolytes. The CMOF grafted -NH2 group protects ether oxygen of PEO chains by hydrogen bonds as well as removes the impurities at interfaces, extending the electrochemical window to 4.97 V. The synergetic eﬀect of CMOF with polymer results in anion trapping ability and dendrite-free Li anodes during Li deposition (Scheme 1). A small concentration gradient of Li+ were obtained in the co
2.pdf | E_Window | 4.97 | V | null | 7 | text/table/vector-label | electrochemical window as high as 4.97 V | d, the oxidation process commences at 4.13 V for the PEO(LiTFSI). This could be attributed to the ether oxygen in PEO chains, which is easy to be oxidized at high voltage [52]. The P@CMOF exhibits an electrochemical window as high as 4.97 V. The key lies in the hydrogen bonds between ether oxygen of PEO chains and -NH2 group of CMOF, leading to a protected ether oxygen and stable composite structure at high voltage (Fig. S17a) [23]. In
2.pdf | E_Window | 4.97 | V | null | 8 | text/table/vector-label | electrochemical window of 4.97 V | es in solid-state batteries. The P@CMOF shows a remarkable improvements in ionic conductivity at both room and elevated temperature due to the addition of CMOF. It exhibits a high t+ of 0.72 and wide electrochemical window of 4.97 V. According to the simulation of finite element method, small concentra- tion gradients of both Li+ and anions are obtained in the anion- immobilized electrolyte, which prevents the formation of a lar
2.pdf | Li_Transfer | 0.72 | dimensionless | null | 1 | text/table/vector-label | transference number of 0.72 | interaction of charge carriers and the specific surface area as high as 1082 m2 g-1 further strengthens the eﬀect of anion absorption on the surface of CMOF, leading to a high Li+ transference number of 0.72. With the anion-immobilized composite electrolyte, the Li symmetrical cells can continuously operate for 400 h at 0.1 mA cm-2 and 200 h at 0.5 mA cm-2 without discernable dendrite
2.pdf | Li_Transfer | 1 | dimensionless | null | 2 | text/table/vector-label | transference number (t+) [1 | with the model of Sand's time, where the capability of anion immobi- lization can be quantified by Li+ transference number (t+) [16]. However, it is complicated to design anion trapping polymers with high t+ by covalent bonding of anions to polymer chains [17]. And further modification of polymers is required
2.pdf | Li_Transfer | 1 | dimensionless | null | 2 | text/table/vector-label | transference number (t+) [1 | time, where the capability of anion immobi- lization can be quantified by Li+ transference number (t+) [16]. However, it is complicated to design anion trapping polymers with high t+ by covalent bonding of anions to polymer chains [17]. And further modification of polymers is required considering the low conductivities. Surface-functionalized metal oxide particles as fillers were also doped in polymer electrol
2.pdf | Li_Transfer | 1 | dimensionless | null | 3 | text/table/vector-label | t liquid in Fig. 1 | d FT-IR were tested. Before testing 1HNMR, the samples were dissolved in deuterium oxide solution of KOH and then centrifuged to remove all the precipitate. The 1HNMR of supernatant liquid in Fig. 1c exhibits the signals of hydrogen resulting from the 2-aminoterephthalic acid, pyridine ring and methyl of UiO-66-NH2, D-UiO-66-NH2 and CMOF. Compared with the UiO-66-NH2, the D-U
2.pdf | Li_Transfer | 1 | dimensionless | null | 3 | text/table/vector-label | 1HNMR of supernatant li | h 1HNMR spectrum and FT-IR were tested. Before testing 1HNMR, the samples were dissolved in deuterium oxide solution of KOH and then centrifuged to remove all the precipitate. The 1HNMR of supernatant liquid in Fig. 1c exhibits the signals of hydrogen resulting from the 2-aminoterephthalic acid, pyridine ring and methyl of UiO-66-NH2, D-UiO-66-NH2 and CMOF. Compared with the UiO-6
2.pdf | Li_Transfer | 1 | dimensionless | null | 4 | text/table/vector-label | 1 could be attributed to the pyridine ring, which is the significant li | 60 cm-1 for aryl amines were obtained in D-UiO-66-NH2 and CMOF, indicating the -NH2 group remains active after charging process [31]. Additional peaks in the range of 1200-1000 cm-1 could be attributed to the pyridine ring, which is the significant ligand for charging process [32]. To confirm the cationic structure of as-obtained CMOF for anion immobilization, we performed a synchrotron near edge x-ray absorption fine structure
2.pdf | Li_Transfer | 0.72 | dimensionless | null | 6 | text/table/vector-label | transference number (t+) as high as 0.72 | . S12). In view of the results given above, the P@CMOF used as SPEs refers to P@CMOF with 12.5 vol% CMOF unless otherwise stated. As shown in Fig. 2f, the P@CMOF possesses the Li+ transference number (t+) as high as 0.72, rendering suﬃcient fixed anion caused by electrostatic interaction of charge carriers. While the t+ of PEO(LiTFSI) is 0.28, where the anion tends to free migration (Table S1). In
2.pdf | Li_Transfer | 0.72 | dimensionless | null | 6 | text/table/vector-label | transference number (t+) as high as 0.72 | in Fig. 2f, the P@CMOF possesses the Li+ transference number (t+) as high as 0.72, rendering suﬃcient fixed anion caused by electrostatic interaction of charge carriers. While the t+ of PEO(LiTFSI) is 0.28, where the anion tends to free migration (Table S1). In addition, the t+ is usually below 0.5 for the composite electrolytes comprising routine inorganic fillers (Fig. 2g) [6,43-4
2.pdf | Li_Transfer | 0.28 | dimensionless | null | 6 | text/table/vector-label | t+ of PEO(LiTFSI) is 0.28 | cient fixed anion caused by electrostatic interaction of charge carriers. While the t+ of PEO(LiTFSI) is 0.28, where the anion tends to free migration (Table S1). In addition, the t+ is usually below 0.5 for the composite electrolytes comprising routine inorganic fillers (Fig. 2g) [6,43-45]. Doping highly-conductive electrolyte powders in PEO martrix, such as Li6.4La3Zr1.4Ta0.6O12
2.pdf | Li_Transfer | 0.47 | dimensionless | null | 6 | text/table/vector-label | t+ are also as limited as 0.47 | PO4)3 (LAGP), is expected to obtain high t+. It can not only conduct the Li+ along the interface and polymer chain but provide the Li+ pathway through the bulk phase. However, the t+ are also as limited as 0.47 and 0.378, respectively (Fig. 2g) [46,47]. The low t+ weakens the transport capability of cations due to the barrier of mobile anions, which leads to the dendritic Li deposition a
2.pdf | Li_Transfer | 1 | dimensionless | null | 6 | text/table/vector-label | 1). In addition, the t+ | s 0.72, rendering suﬃcient fixed anion caused by electrostatic interaction of charge carriers. While the t+ of PEO(LiTFSI) is 0.28, where the anion tends to free migration (Table S1). In addition, the t+ is usually below 0.5 for the composite electrolytes comprising routine inorganic fillers (Fig. 2g) [6,43-45]. Doping highly-conductive electrolyte powders in PEO martrix, such as
2.pdf | Li_Transfer | 0.72 | dimensionless | null | 8 | text/table/vector-label | t+ of 0.72 | es in solid-state batteries. The P@CMOF shows a remarkable improvements in ionic conductivity at both room and elevated temperature due to the addition of CMOF. It exhibits a high t+ of 0.72 and wide electrochemical window of 4.97 V. According to the simulation of finite element method, small concentra- tion gradients of both Li+ and anions are obtained in the anion-
2.pdf | Tensile_MPa | 2.5 | MPa | null | 5 | text/table/vector-label | tensile strength of pure PEO(LiTFSI) without CMOF is 2.5 MPa | P@CMOF is in sharp contrast to the organic liquid electrolytes with thermal instability and volatility. The tensile strength of P@CMOF with diﬀerent contents of CMOF was investigated in Fig. S7. The tensile strength of pure PEO(LiTFSI) without CMOF is 2.5 MPa, which is consistent with the previous studies [39]. With the increasing content of CMOF from 0 to 20 vol%, the tensile strength of composite electrolytes increases from 2.5 to 9.7 MPa. The P@CMOF wi
2.pdf | Tensile_MPa | 9.7 | MPa | null | 5 | text/table/vector-label | 9.7 MPa. The P@CMOF with improved mechanical | ithout CMOF is 2.5 MPa, which is consistent with the previous studies [39]. With the increasing content of CMOF from 0 to 20 vol%, the tensile strength of composite electrolytes increases from 2.5 to 9.7 MPa. The P@CMOF with improved mechanical strength is expected to exhibit enhanced dendrite suppression. The ionic conductivity of composite electrolytes is a critical factor for their practical application in SSBs. In order to achieve high
2.pdf | Thickness_um | 40 | um | null | 2 | text/table/vector-label | 40 μm | een two pieces of PTFE plates and transferred into a vacuum oven. By pressing for 2 h at 100 °C under 20 MPa, a uniform composite electrolyte membrane with the thickness of approximately 40 μm was successfully fabricated. Scheme 1. Schematic of the Li deposition behavior with a) PEO(LiTFSI) electrolyte and anion-immobilized P@CMOF electrolyte. H. Huo
2.pdf | Thickness_um | 40 | um | null | 4 | text/table/vector-label | 40 μm | ar surface of P@CMOF in Fig. 2b can firmly adhere with electrodes, decreasing the interfacial resistance. In addition, the cross-section SEM in Fig. 2c shows a thickness of around 40 μm, where CMOF particles are well distributed in PEO polymer. The XRD pattern shows that the P@CMOF integrates the typical peaks of CMOF and PEO, especially the p
2.pdf | conductivity | 0.0039 | mS cm-1 | 25 | 5 | text/table/vector-label | 3.9 x 10-6 S cm-1 | critical factor for their practical application in SSBs. In order to achieve high conductivity, the content of CMOF in P@CMOF was optimized. As shown in Fig. 2d, the conductivity of PEO(LiTFSI) without CMOF particles is 3.9 x 10-6 S cm-1 at 25 °C. With addition of CMOF, the conductivity of P@CMOF gradually increases due to the decreased PEO crystallinity. The melting temperature (Tm) of P@CMOF decreases from 62.1 °C to 56.3 °C with the increased content
2.pdf | conductivity | 0.031 | mS cm-1 | null | 5 | text/table/vector-label | 3.1 x 10-5 S cm-1 | movement of polymer chain segments and the migration of Li+ are enhanced, leading to the improvement of conductivity [40]. When increasing the content of CMOF to 12.5 vol %, the conductivity reaches an optimal value of 3.1 x 10-5 S cm-1. The Li+ can not only migrate in the PEO matrix, but also an alternative highly conductive pathway along the interface between PEO and CMOF is available [41]. In addition, the fixed anion due to addition of CMOF can spl
2.pdf | conductivity | 0.63 | mS cm-1 | 60 | 5 | text/table/vector-label | 6.3 x 10-4 S cm-1 | ously below the melting transition temperature due to the obviously changed crystallinity. While the whole polymer chain is almost amorphous at high temperature region (60-70 °C). The con- ductivity of P@CMOF approaches 6.3 x 10-4 S cm-1 at 60 °C, which is suﬃcient for application of SSBs. And it fits well with an Arrhenius plot in Fig. S11. The P@CMOF also shows low electrical conductivity according to potentiostatic polarization, which is 5 orders of
3.pdf | Li_Transfer | 1 | dimensionless | null | 1 | text/table/vector-label | t Li metal in Li symmetrical batteries exceeds 1 | ability (5.2 V) and high mobility of lithium ion (0.5) was obtained. Even at a current density of 0.2 mA cm2, the PILH electrolyte possesses excellent interfacial stability against Li metal in Li symmetrical batteries exceeds 1600 h. Finally, the SSLBs (LFP/ PILH/Li) showed excellent cycle stability, and the capacity was maintained at 152.9 and 140.0 mA h g1 after 150 cycles at a current density of 0.2C
3.pdf | Li_Transfer | 1 | dimensionless | null | 2 | text/table/vector-label | t line scan in Fig. 1 | ig. 1(f)) solid structure and ZIF-8@ZIF-67 (Fig. 1(g)) core-shell structure can be seen, in which the area of Zn element is closely surrounded by the area of Co element. The element line scan in Fig. 1(h) also confirms that the Co element is concentrated on both sides and the Zn element is distributed in the center. The above results indicate the successful synthesis of ZIF-8@ZI
3.pdf | Li_Transfer | 1 | dimensionless | null | 8 | text/table/vector-label | 1]. The lithium ion transference number (tLi | lers can promote salt dissocia- tion, stabilize anions, and their strong interactions with PEO seg- ments, thus improving the electrochemical stability of PEO electrolytes [27,34,41]. The lithium ion transference number (tLiþ) is another important parameter to evaluate the properties of polymer-based solid electrolytes. As shown in Figs. 7(d) and S7(c, d), and calculate the tLiþ by Eq. S(3). The tLiþ
3.pdf | Tensile_MPa | 3.72 | MPa | null | 7 | text/table/vector-label | 3.72 MPa. The improved mechanical | her security performance. Figs. 6(f) and S6(e) show the tensile strength and ten- sile modulus of CSEs. Compared with PEO electrolyte, the tensile strength of PH and PILH can be increased to 5.66 and 3.72 MPa. The improved mechanical strength is expected to better inhibit lithium dendrite growth. Ionic conductivity (IC) is very important for the application of CSEs in SSLBs system. In order to obtain high ionic conductivity, a se
4.pdf | E_Window | 4.1 | V | null | 4 | text/table/vector-label | 4.1 V for PEO-LiTFSI, the electrochemical window | voltammetry (LSV) was utilized to evaluate the electrochemical stable window of CSPEs in a voltage range from 2 V to 5.5 V by Li/CSPE/SS cells at 60 ◦C (Fig. 2a). Compared with the moderate window of 4.1 V for PEO-LiTFSI, the electrochemical window of CSPE-0.1Ce-MOF is extended to 4.5 V [15]. The cyclic voltammetry (CV) curve for the latter also displays a wide voltage window up to 4.5 V. This CV curve also shows a good reversibility for the Li
4.pdf | Elongation_percent | 780 | % | null | 7 | text/table/vector-label | strain of 780% | th a tensile rate of 5 mm min-1 under ambient condition. The tensile strength of CSPE-0.1Ce-MOF is 0.6 MPa, a little smaller than that of PEO-LiTFSI (0.98 MPa), while the former can achieve a maximum strain of 780%, which is much larger than that of the latter (360%, Fig. 4d). This result confirms the excellent flexibility of CSPEs-0.1Ce-MOF. The photographs of the CSPE membrane at both the initial state and st
4.pdf | Li_Transfer | 0.75 | dimensionless | null | 1 | text/table/vector-label | t+ of 0.75 | A B S T R A C T • A Ce-MOF filler with catalytic active sites is introduced into PEO-based electrolyte. • The filler enables strong Lewis acid-base interaction, leading to a high t+ of 0.75. • The hybrid electrolyte improves the mechanical stability and suppresses Li dendrites. • CSPE-0.1Ce-MOF formula endows all- solid-state batteries with superior cyclability. A R
4.pdf | Li_Transfer | 0.75 | dimensionless | null | 1 | text/table/vector-label | transference number as high as 0.75 | abundant cavities enables the strong Lewis acid- base interactions with both ether oxygen in PEO and anion in Li salt, leading to significantly improved ionic conductivity and Li+ transference number as high as 0.75. Such an electrolyte compositing can remarkably improve the mechanical (stretching) and thermal stabilities and effectively suppress Li dendrites, and the Li/Li symmetrical cells
4.pdf | Li_Transfer | 0.75 | dimensionless | null | 2 | text/table/vector-label | transference number of 0.75 | i salt, resulting in the high Li+ transference number and conductivity [30]. With the above merits, this CSPE shows high ionic conductivity of 3.0 x 10-5 S cm-1 at 30 ◦C, high Li+ transference number of 0.75 and excellent toughness more than twice that of PEO-LiTFSI (LiTFSI: lithium bis(trifluoromethane)sulfonimide) without Ce-MOF. It also exhibits excellent electrochemical stability
4.pdf | Li_Transfer | 0.5 | dimensionless | null | 4 | text/table/vector-label | t+ values for most the CSPEs modified by inorganic fillers are below or around 0.5 | l property of LMBs [4]. Therefore, it is important to improve the Li+ transference number to eliminate the concentration gradient and induce the uniform deposition of Li-ions. The t+ values for most the CSPEs modified by inorganic fillers are below or around 0.5, including the fillers of not only non-ionic conductive nanoparticles like TiO2 [41], SiO2 [21,42], Al2O3 [18], Ca-CeO2 [15], g-C3N4 [16], MIL-53 (Al) [43], etc., but also fast io
4.pdf | Li_Transfer | 1 | dimensionless | null | 5 | text/table/vector-label | t+ value close to 1 | 021) 229946 5 also reported, e.g. the Li+-functionalized fluorinated transition metal oxides (Fe2O3 and TiO2), which can act as both the nanofiller and Li+ source, enabling a high t+ value close to 1 even without the addition of Li salt [46,47]. Fig. 2d displays the chronoamperometry profile and alternating-current (AC) impedances of CSPE-0.1Ce-MOF before and after polarizatio
4.pdf | Li_Transfer | 0.75 | dimensionless | null | 5 | text/table/vector-label | t+ value is as high as 0.75 | chronoamperometry profile and alternating-current (AC) impedances of CSPE-0.1Ce-MOF before and after polarization, using a symmetrical cell of Li/CSPE-0.1Ce-MOF/Li. The calculated t+ value is as high as 0.75, which is much larger than those of other CSPEs with different contents of filler as presented in Table S3. As the content of Ce-MOF increases, the t+ value of CSPEs first increas
4.pdf | Li_Transfer | 0.1 | dimensionless | null | 5 | text/table/vector-label | transference number with the addition of Ce- MOF. FTIR spectra of CSPE-0.1 | ning, further suggesting the occurrence of interaction between TFSI-and Ce-MOF [40]. FTIR was used to further illustrate the structural information and explain the increase of Li+ transference number with the addition of Ce- MOF. FTIR spectra of CSPE-0.1Ce-MOF, PEO-LiTFSI, PEO and LiTFSI at 2000-500 cm-1 are shown in Fig. 2h, and the enlarged regions of infrared spectra at 1395-1165 cm-1 are displayed in Fig. 2i. The signals corre
4.pdf | Li_Transfer | 0.1 | dimensionless | null | 5 | text/table/vector-label | transference number for CSPE-0.1 | voltammetry curve of CSPE-0.1Ce-MOF under the same test condition. (b) Electrochemical floating analysis of CSPE-0.1Ce-MOF by Li/LiNi0.8Co0.1Mn0.1O2(NCM811) cell at 60 ◦C. (c) Li+ transference number for CSPE-0.1Ce-MOF and its comparison with other reported CSPEs based on diversified fillers. (d) Chronoamperometry profile of Li/CSPE-0.1Ce-MOF/Li symmetrical cell at a voltage of 10 mV at 60
4.pdf | Li_Transfer | 0.1 | dimensionless | null | 5 | text/table/vector-label | 0.1Ce-MOF/Li. The calculated t+ | 46,47]. Fig. 2d displays the chronoamperometry profile and alternating-current (AC) impedances of CSPE-0.1Ce-MOF before and after polarization, using a symmetrical cell of Li/CSPE-0.1Ce-MOF/Li. The calculated t+ value is as high as 0.75, which is much larger than those of other CSPEs with different contents of filler as presented in Table S3. As the content of Ce-MOF increases, the t+ val
4.pdf | Li_Transfer | 0.1 | dimensionless | null | 8 | text/table/vector-label | transference number of CSPE-0.1 | tability of symmetric cells during Li plating/stripping, which benefits from the uniform and high Li-ion flux near interface as a consequence of high ionic conductivity and Li-ion transference number of CSPE-0.1Ce-MOF. Moreover, the stuffing of Ce-MOF particles can increase the mechanical strain of CSPEs to further reinforce the sup­ pression of Li dendrites. In order to demonstrate the i
4.pdf | Li_Transfer | 1 | dimensionless | null | 9 | text/table/vector-label | tLi+/1 | = DCSPE/DPEO-LiTFSI, where D = DLi+ + Danion) at 60 ◦C [58]. The diffusion coefficient relationship between Li+ and anion in electrolyte conforms to the relation of DLi+/Danion = tLi+/1-tLi+ (or DLi+ = DσLi+/σ = DtLi+). In recent studies, ion diffusion coefficients were generally accepted to be in the order of 10-12 cm2 s-1 for PEO-based electrolyte [58]. To simp
4.pdf | Li_Transfer | 0.23 | dimensionless | null | 9 | text/table/vector-label | tLi + value of 0.23 | -based electrolyte [58]. To simplify the calculation, the diffusion coefficients of Li+ and anion in PEO-LiTFSI are assumed to be 10-12 cm2 s-1 and 3.35 x 10-12 cm2 s-1 based on a tLi + value of 0.23. So, the diffusion coefficients of Li+ and anion in CSPE are estimated to be 5.06 x 10-12 cm2 s-1 and 1.68 x 10-12 cm2 s-1. Both the high ionic conductivity and high transference
4.pdf | Li_Transfer | 1 | dimensionless | null | 9 | text/table/vector-label | t Li/CSPE (1 | architecture of all solid-state cells. Compared with the impedance behavior in Li/Li sym­ metric cells, the interface resistance at PEO-LFP/CSPE (138.4 Ω cm2) is lower than that at Li/CSPE (194.9 Ω cm2) after cycling. In contrast, the conventional PVDF binder cannot maintain the sufficient Li-ion flux Fig. 6. (a-c) SEM images of CSPE membrane before cycling at differen
4.pdf | Li_Transfer | 1 | dimensionless | null | 9 | text/table/vector-label | 1-tLi+ (or DLi+ = DσLi+/σ = DtLi+ | SPE/DPEO-LiTFSI, where D = DLi+ + Danion) at 60 ◦C [58]. The diffusion coefficient relationship between Li+ and anion in electrolyte conforms to the relation of DLi+/Danion = tLi+/1-tLi+ (or DLi+ = DσLi+/σ = DtLi+). In recent studies, ion diffusion coefficients were generally accepted to be in the order of 10-12 cm2 s-1 for PEO-based electrolyte [58]. To simplify the calculation, the diffus
4.pdf | Li_Transfer | 1 | dimensionless | null | 9 | text/table/vector-label | 1 based on a tLi | 2 s-1 for PEO-based electrolyte [58]. To simplify the calculation, the diffusion coefficients of Li+ and anion in PEO-LiTFSI are assumed to be 10-12 cm2 s-1 and 3.35 x 10-12 cm2 s-1 based on a tLi + value of 0.23. So, the diffusion coefficients of Li+ and anion in CSPE are estimated to be 5.06 x 10-12 cm2 s-1 and 1.68 x 10-12 cm2 s-1. Both the high ionic conductivity and hi
4.pdf | Li_Transfer | 1 | dimensionless | null | 9 | text/table/vector-label | 1 based on a tLi | -1 and 3.35 x 10-12 cm2 s-1 based on a tLi + value of 0.23. So, the diffusion coefficients of Li+ and anion in CSPE are estimated to be 5.06 x 10-12 cm2 s-1 and 1.68 x 10-12 cm2 s-1. Both the high ionic conductivity and high transference number of CSPE lead to a high diffusion coefficient of Li+, which is favorable for the uniform distribution of Li+ at the interface with Li metal. CSPE exhibit small concentration gradie
4.pdf | Li_Transfer | 0.1 | dimensionless | null | 10 | text/table/vector-label | transference number of CSPE-0.1 | formance outperforms those of many other reported solid-state Li/CSPE/LiFePO4 cells based on different fillers (Table S5), benefiting from the high ionic conductivity and high Li+ transference number of CSPE-0.1Ce-MOF. Conversion-type FeF3 cathode is attracting more interests in terms of its high theoretical capacity (712 mAh g-1) and resource abundance for LMBs. Until now, Li/FeF3 system
4.pdf | Li_Transfer | 0.1 | dimensionless | null | 10 | text/table/vector-label | 0.1Ce-MOF membrane as mentioned above. Note that Li | both the rates, the phe­ nomena of capacity activation are observed during the early cycles, in accordance with the interface modification and conductivity optimiza­ tion of CSPE-0.1Ce-MOF membrane as mentioned above. Note that Li/ CSPE/LiFePO4 cells show highly stable CE values close to 100% during the whole cycling (even at the stage of capacity activation), indicating the excellent Li plating and strippi
4.pdf | Li_Transfer | 0.75 | dimensionless | null | 12 | text/table/vector-label | transference number (0.75 | abling the strong Lewis acid-base in­ teractions with both ether oxygen (EO) of PEO and anion of Li salt. The optimized CSPE-0.1Ce-MOF solid electrolyte achieves both the high Li+ transference number (0.75) and ionic conductivity (3.0 x 10-5 S cm-1 at 30 ◦C). Its excellent flexibility and robustness can effectively suppress the growth of Li dendrite, even when the current density of
4.pdf | Li_Transfer | 0.1 | dimensionless | null | 12 | text/table/vector-label | 0.1Ce-MOF solid electrolyte achieves both the high Li+ transference number | plentiful catalytic active sites or defect domains, enabling the strong Lewis acid-base in­ teractions with both ether oxygen (EO) of PEO and anion of Li salt. The optimized CSPE-0.1Ce-MOF solid electrolyte achieves both the high Li+ transference number (0.75) and ionic conductivity (3.0 x 10-5 S cm-1 at 30 ◦C). Its excellent flexibility and robustness can effectively suppress the growth of Li dendrite, even when the current dens
4.pdf | Li_Transfer | 1 | dimensionless | null | 13 | text/table/vector-label | t lithium ion transportation kinetics in solid-state batteries, Small 1 | (ethylene oxide), Proc. Natl. Acad. Sci. U.S.A. 116 (2019) 18815-18821. [49] J.F. Wu, X. Guo, Nanostructured metal-organic framework (MOF)-derived solid electrolytes realizing fast lithium ion transportation kinetics in solid-state batteries, Small 15 (2019) 1804413. [50] L. Suo, D. Oh, Y. Lin, Z. Zhuo, O. Borodin, T. Gao, F. Wang, A. Kushima, Z. Wang, H.C. Kim, Y. Qi, W. Yang, F. Pan, J. Li, K. Xu, C. Wang, How solid-electrol
4.pdf | conductivity | 4000 | mS cm-1 | 25 | 2 | text/table/vector-label | 4 S cm-1 | ising solution to safety issues [3,4]. Generally, solid-state electrolytes for LMBs can be divided into two major categories: inorganic and polymer electrolytes [5]. Inorganic ones have an ionic conductivity of 10-2-10-4 S cm-1 at room temperature, which is close to that of liquid electrolyte [6,7]. However, there remain several factors (e.g. high interfacial resistance, internal short circuit, poor processability) that restrict their practica
4.pdf | conductivity | 6000 | mS cm-1 | 25 | 2 | text/table/vector-label | 6 S cm-1 | ion mainly occurs along the amorphous phases, and the crystalline moieties deliver limited ion motion [4,13,14]. However, since the crystalline PEO chains prevail below 65 ◦C, the ion conductivity of PEO-based SPEs (<10-6 S cm-1) is 2-3 orders of magnitude lower than that of liquid electrolytes at room temperature. In addition, pure PEO with weak mechanical property cannot effectively suppress the growth of Li dendrites [10]. These factors stil
4.pdf | conductivity | 0.03 | mS cm-1 | null | 2 | text/table/vector-label | 3.0 x 10-5 S cm-1 | acid-base interactions with both the ether oxygen (EO) of PEO and anion of Li salt, resulting in the high Li+ transference number and conductivity [30]. With the above merits, this CSPE shows high ionic conductivity of 3.0 x 10-5 S cm-1 at 30 ◦C, high Li+ transference number of 0.75 and excellent toughness more than twice that of PEO-LiTFSI (LiTFSI: lithium bis(trifluoromethane)sulfonimide) without Ce-MOF. It also exhibits excellent electrochemical sta
4.pdf | conductivity | 0.03 | mS cm-1 | null | 3 | text/table/vector-label | 3.0 x 10-5 S cm-1 | te, likely leading to the disruption or elimination of interaction interfaces as well as the lowering of polymer free-volume. Therefore the conductivity in turn decreases. The ionic conductivities of CSPE-0.1Ce- MOF are 3.0 x 10-5 S cm-1 at 30 ◦C and 3.1 x 10-4 S cm-1 at 60 ◦C, respectively, which are higher than those of blank PEO-LiTFSI (6.7 x 10-6 and 2.0 x 10-4 S cm-1 at the corresponding temperatures). From the distribution of Arrhenius plots in Fi
4.pdf | conductivity | 0.31 | mS cm-1 | null | 3 | text/table/vector-label | 3.1 x 10-4 S cm-1 | ption or elimination of interaction interfaces as well as the lowering of polymer free-volume. Therefore the conductivity in turn decreases. The ionic conductivities of CSPE-0.1Ce- MOF are 3.0 x 10-5 S cm-1 at 30 ◦C and 3.1 x 10-4 S cm-1 at 60 ◦C, respectively, which are higher than those of blank PEO-LiTFSI (6.7 x 10-6 and 2.0 x 10-4 S cm-1 at the corresponding temperatures). From the distribution of Arrhenius plots in Fig. 1c, it is difficult to reach
4.pdf | conductivity | 0.2 | mS cm-1 | null | 3 | text/table/vector-label | 2.0 x 10-4 S cm-1 | he conductivity in turn decreases. The ionic conductivities of CSPE-0.1Ce- MOF are 3.0 x 10-5 S cm-1 at 30 ◦C and 3.1 x 10-4 S cm-1 at 60 ◦C, respectively, which are higher than those of blank PEO-LiTFSI (6.7 x 10-6 and 2.0 x 10-4 S cm-1 at the corresponding temperatures). From the distribution of Arrhenius plots in Fig. 1c, it is difficult to reach the linear fitting in the whole temperature range. This phenomenon was also found in previous works [16,3
4.pdf | conductivity | 0.03 | mS cm-1 | null | 12 | text/table/vector-label | 3.0 x 10-5 S cm-1 | strong Lewis acid-base in­ teractions with both ether oxygen (EO) of PEO and anion of Li salt. The optimized CSPE-0.1Ce-MOF solid electrolyte achieves both the high Li+ transference number (0.75) and ionic conductivity (3.0 x 10-5 S cm-1 at 30 ◦C). Its excellent flexibility and robustness can effectively suppress the growth of Li dendrite, even when the current density of Li plating increases to 0.4 mA cm-2. The corresponding all-solid-state Li/CSPE/ Li
5.pdf | E_Window | 5 | V | null | 1 | text/table/vector-label | electrochemical window (5.0 V | sport but also restricts large anions and releases more mobile Li+ through a Lewis acid-base interaction. This strategy endows our CSEs with an ionic conductivity (7.1 x 10-4 S cm-1 at 60 °C), a wide electrochemical window (5.0 V), and a higher Li+ transfer number (0.54). At the same time, the lithium symmetric batteries can be stably cycled for 2000 h at 0.1 mA cm-2, exhibiting excellent electrochemical stability. The LiFePO
5.pdf | E_Window | 5 | V | null | 2 | text/table/vector-label | electrochemical window (5.0 V | PEO/SN coblends, cast in the three-dimensional MOF network, high-performance CSEs have been developed. This strategy endows our CSEs with a high ionic conductivity (7.1 x 10-4 S cm-1, 60 °C), a wide electrochemical window (5.0 V), and a high Li+ transfer number (0.54). The assembled Li-Li battery can work stably for 2000 h at 0.1 mA cm-2. Meanwhile, the initial discharge capacities of the LiFePO4/PSME/Li battery were 163.16
5.pdf | E_Window | 4 | V | null | 6 | text/table/vector-label | LSV testing. PEO-based SPEs’ ether bond will typically be oxidized when the working potential ratio Li/Li+ exceeds 4 V | cating that the Li+ transport in PSME needs to overcome a smaller energy barrier. To test the electrochemical stability window of CSEs, stainless steel and lithium asymmetric cells were assembled for LSV testing. PEO-based SPEs’ ether bond will typically be oxidized when the working potential ratio Li/Li+ exceeds 4 V. Therefore, PEO-based SPEs are less stable to electrochemical reduction when paired with lithium metal anodes. However, the electrochemical stability window of solid-state electrolytes in practical d
5.pdf | E_Window | 5 | V | null | 6 | text/table/vector-label | LSV tests conducted on different electrolyte films. As shown, PSME has the highest oxidation potential of about 5.0 V | window of solid-state electrolytes in practical demand should be over 4.5 V, so it is critical to enhance the CSEs’ electrochemical stability window.53 Figure 3e shows a comparison of the results of LSV tests conducted on different electrolyte films. As shown, PSME has the highest oxidation potential of about 5.0 V. Compared to PSE and PSPE, which only have an electrochemical window of ∼4.5 V, PSME’s electrochemical stability is significantly enhanced. The transference number of Li+ (t+) indicates the relative
5.pdf | E_Window | 5 | V | null | 6 | text/table/vector-label | LSV tests conducted on different electrolyte films. As shown, PSME has the highest oxidation potential of about 5.0 V | hows a comparison of the results of LSV tests conducted on different electrolyte films. As shown, PSME has the highest oxidation potential of about 5.0 V. Compared to PSE and PSPE, which only have an electrochemical window of ∼4.5 V, PSME’s electrochemical stability is significantly enhanced. The transference number of Li+ (t+) indicates the relative proportion of freely movable Li+ and ions within the electrolyte.54 In LMBs, a
5.pdf | E_Window | 4 | V | null | 6 | text/table/vector-label | 4 V. Therefore, PEO-based SPEs are less stable | lity window of CSEs, stainless steel and lithium asymmetric cells were assembled for LSV testing. PEO-based SPEs’ ether bond will typically be oxidized when the working potential ratio Li/Li+ exceeds 4 V. Therefore, PEO-based SPEs are less stable to electrochemical reduction when paired with lithium metal anodes. However, the electrochemical stability window of solid-state electrolytes in practical demand should be over 4.5 V, so it is critic
5.pdf | E_Window | 5 | V | null | 6 | text/table/vector-label | 5.0 V. Compared to PSE and PSPE, which only have an electrochemical window | SEs’ electrochemical stability window.53 Figure 3e shows a comparison of the results of LSV tests conducted on different electrolyte films. As shown, PSME has the highest oxidation potential of about 5.0 V. Compared to PSE and PSPE, which only have an electrochemical window of ∼4.5 V, PSME’s electrochemical stability is significantly enhanced. The transference number of Li+ (t+) indicates the relative proportion of freely movable Li+ and ions within the electrolyte.54 I
5.pdf | Li_Transfer | 1 | dimensionless | null | 2 | text/table/vector-label | t LiTFSI were weighed according to the ratio of EO:Li = 1 | of tris(hydroxymethyl)aminomethane was weighed and dispersed in 100 mL of deionized water to obtain 0.1 M Tris buffer.) 2.3. Synthesis of the Electrolyte Film. PEO and lithium salt LiTFSI were weighed according to the ratio of EO:Li = 14:1, and 10 wt % of butanedinitrile (compared to PEO) was added to dissolve in acetonitrile to obtain a homogeneous polymer precursor solution. A layer of polymer solution was firs
5.pdf | Li_Transfer | 0.54 | dimensionless | null | 6 | text/table/vector-label | t+ of PSME is as high as 0.54 | es, and based on eq 3, the t+ of the CSEs is calculated by the current and impedance before and after polarization, as shown in Figure 3f and Figure S6a,b. Calculated by eq 3, the t+ of PSME is as high as 0.54, which is much higher than those of Figure 5. SEM images of the lithium metal surfaces stripped from (a) LiFePO4/PSE/Li, (b) LiFePO4/PSPE/Li, and (c) LiFePO4/PSME/Li batteries. (d
5.pdf | Thickness_um | 100 | um | null | 5 | text/table/vector-label | 100 μm | verall crystallinity and promotes the transportability of Li+.51,52 The cross-sectional and top views of the CSEs can be seen in Figure 2f,g, respectively. The thickness of our composite electrolytes is ∼100 μm, and there are no air bubbles in the casting filling inside the MOF network. The precursor solution’s fluidity causes traces to remain on the electrolyte membr
5.pdf | conductivity | 0.71 | mS cm-1 | 60 | 1 | text/table/vector-label | 7.1 x 10-4 S cm-1 | hich not only provides a continuous channel for Li+ transport but also restricts large anions and releases more mobile Li+ through a Lewis acid-base interaction. This strategy endows our CSEs with an ionic conductivity (7.1 x 10-4 S cm-1 at 60 °C), a wide electrochemical window (5.0 V), and a higher Li+ transfer number (0.54). At the same time, the lithium symmetric batteries can be stably cycled for 2000 h at 0.1 mA cm-2, exhibiting excellent electroch
5.pdf | conductivity | 0.151 | mS cm-1 | null | 2 | text/table/vector-label | 1.51 x 10-4 S cm-1 | 3 Wu et al. obtained 3D coral-like LLZO by electrostatic spinning and sintering and employed it as a filler to prepare composite polymer electrolytes, which effectively improved the room- temperature ionic conductivity (1.51 x 10-4 S cm-1) and reinforced the tensile strength;34 Zhang et al. employed poly(vinyl alcohol) and MOFs to build a cross-linked MOF- PVA fiber network through an electrostatic spinning process, which allowed for efficient Li+ transp
5.pdf | conductivity | 0.71 | mS cm-1 | 60 | 2 | text/table/vector-label | 7.1 x 10-4 S cm-1 | evelopment.44 Then, employing homogeneous solutions of PEO/SN coblends, cast in the three-dimensional MOF network, high-performance CSEs have been developed. This strategy endows our CSEs with a high ionic conductivity (7.1 x 10-4 S cm-1, 60 °C), a wide electrochemical window (5.0 V), and a high Li+ transfer number (0.54). The assembled Li-Li battery can work stably for 2000 h at 0.1 mA cm-2. Meanwhile, the initial discharge capacities of the LiFePO4/PS
5.pdf | conductivity | 0.71 | mS cm-1 | 60 | 6 | text/table/vector-label | 7.1 x 10-4 S cm-1 | stainless steel. According to eq 1, the PSME’s ionic conductivity is 7.1 x 10-4 S cm-1 at 60 °C, higher than those of PSE (3.6 x 10-4 S cm-1) and PSPE (5.2 x 10-4 S cm-1), and the PSME still has a high ionic conductivity of 9.8 x 10-5 S cm-1 at 30 °C. Figure 3d show a comparison of the VTF model of the di
5.pdf | conductivity | 0.36 | mS cm-1 | 30 | 6 | text/table/vector-label | 3.6 x 10-4 S cm-1 | stainless steel. According to eq 1, the PSME’s ionic conductivity is 7.1 x 10-4 S cm-1 at 60 °C, higher than those of PSE (3.6 x 10-4 S cm-1) and PSPE (5.2 x 10-4 S cm-1), and the PSME still has a high ionic conductivity of 9.8 x 10-5 S cm-1 at 30 °C. Figure 3d show a comparison of the VTF model of the different electrolytes. According to eq 2, the activatio
5.pdf | conductivity | 0.52 | mS cm-1 | 30 | 6 | text/table/vector-label | 5.2 x 10-4 S cm-1 | stainless steel. According to eq 1, the PSME’s ionic conductivity is 7.1 x 10-4 S cm-1 at 60 °C, higher than those of PSE (3.6 x 10-4 S cm-1) and PSPE (5.2 x 10-4 S cm-1), and the PSME still has a high ionic conductivity of 9.8 x 10-5 S cm-1 at 30 °C. Figure 3d show a comparison of the VTF model of the different electrolytes. According to eq 2, the activation energy of PSME is 4.05 kJ m
5.pdf | conductivity | 0.098 | mS cm-1 | 30 | 6 | text/table/vector-label | 9.8 x 10-5 S cm-1 | nless steel. According to eq 1, the PSME’s ionic conductivity is 7.1 x 10-4 S cm-1 at 60 °C, higher than those of PSE (3.6 x 10-4 S cm-1) and PSPE (5.2 x 10-4 S cm-1), and the PSME still has a high ionic conductivity of 9.8 x 10-5 S cm-1 at 30 °C. Figure 3d show a comparison of the VTF model of the different electrolytes. According to eq 2, the activation energy of PSME is 4.05 kJ mol-1, lower than those of PSE (5.49 kJ mol-1) and PSPE (4.64 kJ mol-1),
5.pdf | conductivity | 0.71 | mS cm-1 | null | 9 | text/table/vector-label | 7.1 x 10-4 S cm-1 | MOF network improves the mechanical properties of the CSEs, which is beneficial to inhibiting the growth of lithium dendrites. This strategy endows our composite solid-state electrolytes with a high ionic conductivity (7.1 x 10-4 S cm-1) and Li+ transfer number (0.54), while the electrochemical stability window is also improved to 5.0 V. The assembled Li/ Li battery can operate stably for more than 2000 h at a current density of 0.1 mA cm-2, and the Li
6.pdf | E_Window | 4.8 | V | null | 8 | text/table/vector-label | electrochemical window of PEO- LITFSI film is about 4.80 V | iform diffusion and deposition of Li+, and avoid the formation of space charge region [36]. Fig. 7a shows the electrochemical stability window of CPEs deter­ mined by LSV at 50 ◦C. It is present that electrochemical window of PEO- LITFSI film is about 4.80 V. After the introduction of MOF fillers, the electrochemical window is greatly widened. Wherein, PLM10 film de­ livers a stable electrochemical window of 5.25 V, which endows it po­ tential applicatio
6.pdf | E_Window | 4.8 | V | null | 8 | text/table/vector-label | electrochemical window of PEO- LITFSI film is about 4.80 V | present that electrochemical window of PEO- LITFSI film is about 4.80 V. After the introduction of MOF fillers, the electrochemical window is greatly widened. Wherein, PLM10 film de­ livers a stable electrochemical window of 5.25 V, which endows it po­ tential application in ASSLBs with high operation voltage. The interfacial stabilities between CPEs and lithium electrode were evaluated by symmetric Li¦CPEs¦Li cells. Fig. 7b sh
6.pdf | E_Window | 5.25 | V | null | 8 | text/table/vector-label | electrochemical window up to 5.25 V | niformly into PEO. Compared with PEO electrolyte, the composite polymer electrolytes exhibit improved ionic conductivity (3.64 x 10-5 S cm-1) at 30 ◦C and lithium ion transfer number (0.47), expanded electrochemical window up to 5.25 V, and enhanced thermal stability to 380 ◦C and tensile strength of 0.62 MPa. In addition, PLM10 shows improved compatibility with lithium metal electrode and the Li¦PLM10¦Li symmetric cell delivers 40
6.pdf | E_Window | 4.8 | V | null | 8 | text/table/vector-label | 4.80 V. After the introduction of MOF fillers, the electrochemical window | formation of space charge region [36]. Fig. 7a shows the electrochemical stability window of CPEs deter­ mined by LSV at 50 ◦C. It is present that electrochemical window of PEO- LITFSI film is about 4.80 V. After the introduction of MOF fillers, the electrochemical window is greatly widened. Wherein, PLM10 film de­ livers a stable electrochemical window of 5.25 V, which endows it po­ tential application in ASSLBs with high operation voltage. The interfacial stabilitie
6.pdf | Li_Transfer | 0.47 | dimensionless | null | 1 | text/table/vector-label | transference number (0.47 | Bs. It is disclosed that the MIL-101(Fe) with porous structure effectively lowers glass transition temperature, and restricts the migration of anions of PEO, resulting in high Li+ transference number (0.47) and the significantly improved ionic conductivities of 4.78 x 10-3 S cm-1 at 80 ◦C. Moreover, the CPE with 10 wt% MIL-101(Fe) exhibits a widened electrochemical stability window
6.pdf | Li_Transfer | 1 | dimensionless | null | 2 | text/table/vector-label | t Li+ migration and low ionic conductivity, typically ranging between 1 | by local segmental movement in the amorphous region of PEO [7]. Unfortunately, as a semi-crystalline polymer, the crystallinity of PEO is usually high at 25 ◦C, leading to difficult Li+ migration and low ionic conductivity, typically ranging between 10-6 to 10-8 S cm-1 at room temperature [8,9]. Moreover, PEO also suffers from narrow electrochemical window, low Li+ transference number (tLi+<0.2), and low mechanical strength. Va
6.pdf | Li_Transfer | 0.2 | dimensionless | null | 2 | text/table/vector-label | transference number (tLi+<0.2 | gration and low ionic conductivity, typically ranging between 10-6 to 10-8 S cm-1 at room temperature [8,9]. Moreover, PEO also suffers from narrow electrochemical window, low Li+ transference number (tLi+<0.2), and low mechanical strength. Various strategies have been proposed to suppress the crystallization for high ionic conductivity of PEO electrolyte. Wherein, the incorporation of
6.pdf | Li_Transfer | 0.47 | dimensionless | null | 7 | text/table/vector-label | tLi + of 0.47 | at 50 ◦C. The interface resistance of Li¦PLM10¦Li before polarization is determined to be 103 Ω, and increases to 116 Ω after polarization. It is calculated that PLM10 has a high tLi + of 0.47, suggesting the rapid transport of Li+. For comparison, tLi + of PL, PLM5 and PLM10 is determined to be only 0.28, 0.35 and 0.39, respectively, as illustrated in Fig. S4. The inte
6.pdf | Li_Transfer | 1 | dimensionless | null | 8 | text/table/vector-label | tLi + for PLM1 | iform dispersion posi­ tion and diffusion channel for Li+, which promotes the movement of Li+ [35]. Moreover, MIL-101(Fe) MOF has a fixed effect on anion groups [18]. As a result, tLi + for PLM10 is improved, which can promote the uniform diffusion and deposition of Li+, and avoid the formation of space charge region [36]. Fig. 7a shows the electrochemical stability windo
6.pdf | Li_Transfer | 1 | dimensionless | null | 9 | text/table/vector-label | t lithium ion transportation kinetics in solid-state batteries, Small (Weinh.) 1 | ent electrochemical stability, Sustain. Energy Fuels 6 (2022) 4528-4538. [17] J.F. Wu, X. Guo, Nanostructured metal-organic framework (MOF)-derived solid electrolytes realizing fast lithium ion transportation kinetics in solid-state batteries, Small (Weinh.) 15 (2019) 1804413. [18] J.F. Wu, X. Guo, MOF-Derived nanoporous multifunctional fillers enhancing the performances of polymer electrolytes for solid-state lithium batteries, J. Mate
6.pdf | Tensile_MPa | 0.62 | MPa | null | 1 | text/table/vector-label | tensile strength of 0.62 MPa | onductivities of 4.78 x 10-3 S cm-1 at 80 ◦C. Moreover, the CPE with 10 wt% MIL-101(Fe) exhibits a widened electrochemical stability window (5.25 V), enhanced thermal stability to 380 ◦C and improved tensile strength of 0.62 MPa. The solid-state LiFePO4¦10 wt% MOF/PEO¦Li battery delivers an improved discharge capacity of 16a5.49 mAh g-1 at 0.1C and 50 ◦C with a capacity retention of 87.9 % after 80 cycles. After cycling at a
6.pdf | Tensile_MPa | 0.35 | MPa | null | 6 | text/table/vector-label | tensile strength of 0.35 MPa | The adding of MIL-101(Fe) enhances the thermal stability of the polymer membranes. Fig. 5d shows the tensile load-displacement curves of CPE mem­ branes. It can be seen that PEO membrane shows a low tensile strength of 0.35 MPa. After the incorporation of MIL-101(Fe), the tensile strength of PLM5, PLM10 and PLM15 increase to 0.48 MPa, 0.62 MPa and 0.57 MPa, respectively. Moreover, PLM10 membrane sample also exhibits the lar
6.pdf | Tensile_MPa | 0.62 | MPa | null | 8 | text/table/vector-label | tensile strength of 0.62 MPa | es exhibit improved ionic conductivity (3.64 x 10-5 S cm-1) at 30 ◦C and lithium ion transfer number (0.47), expanded electrochemical window up to 5.25 V, and enhanced thermal stability to 380 ◦C and tensile strength of 0.62 MPa. In addition, PLM10 shows improved compatibility with lithium metal electrode and the Li¦PLM10¦Li symmetric cell delivers 400 h of stable lithium plating/stripping cycles at a current density of 0.1
6.pdf | conductivity | 4.78 | mS cm-1 | null | 1 | text/table/vector-label | 4.78 x 10-3 S cm-1 | n University of China, Qingdao, 266100, China H I G H L I G H T S G R A P H I C A L A B S T R A C T • Composite polymer electrolytes are prepared by introducing MIL-101(Fe) into PEO. • The ionic conductivity of PLM10 is 4.78 x 10-3 S cm-1 at 80 ◦C. • PLM10 exhibits an electrochemical sta­ bilization window of over 5.25 V. • The thermal stability and mechanical strength of CPEs are enhanced. • The solid state battery delivers improved capacity, rate and c
6.pdf | conductivity | 4.78 | mS cm-1 | null | 1 | text/table/vector-label | 4.78 x 10-3 S cm-1 | ith porous structure effectively lowers glass transition temperature, and restricts the migration of anions of PEO, resulting in high Li+ transference number (0.47) and the significantly improved ionic conductivities of 4.78 x 10-3 S cm-1 at 80 ◦C. Moreover, the CPE with 10 wt% MIL-101(Fe) exhibits a widened electrochemical stability window (5.25 V), enhanced thermal stability to 380 ◦C and improved tensile strength of 0.62 MPa. The solid-state LiFePO4¦1
6.pdf | conductivity | 8000 | mS cm-1 | 25 | 2 | text/table/vector-label | 8 S cm-1 | ous region of PEO [7]. Unfortunately, as a semi-crystalline polymer, the crystallinity of PEO is usually high at 25 ◦C, leading to difficult Li+ migration and low ionic conductivity, typically ranging between 10-6 to 10-8 S cm-1 at room temperature [8,9]. Moreover, PEO also suffers from narrow electrochemical window, low Li+ transference number (tLi+<0.2), and low mechanical strength. Various strategies have been proposed to suppress the crysta
6.pdf | conductivity | 0.32 | mS cm-1 | null | 2 | text/table/vector-label | 3.2 x 10-4 S cm-1 | d to be promising fillers to improve the performances of CPEs [16]. Wu et al. [17] proposed a UIO-66 MOF-derived solid electrolyte by absorbing Li-containing ionic liquid, which exhibits a enhanced ionic conductivity of 3.2 x 10-4 S cm-1 at 25 ◦C. Afterwards, Wu [18] disperse the aforementioned UIO/Li-IL solid electrolyte into PEO as fillers to prepare the CPEs. CPE with 40 % UIO/Li-IL exhibits an improved conductivity of 1.3 x 10-4 S cm-1 at 30 ◦C. It
6.pdf | conductivity | 0.13 | mS cm-1 | null | 2 | text/table/vector-label | 1.3 x 10-4 S cm-1 | nductivity of 3.2 x 10-4 S cm-1 at 25 ◦C. Afterwards, Wu [18] disperse the aforementioned UIO/Li-IL solid electrolyte into PEO as fillers to prepare the CPEs. CPE with 40 % UIO/Li-IL exhibits an improved conductivity of 1.3 x 10-4 S cm-1 at 30 ◦C. It is revealed that the fillers can suppress the crystallinity of polymer and improve its stability between the lithium electrode and PEO. Zhang [19] also reported that the adding of UIO-66 into PEO can improv
6.pdf | conductivity | 0.147 | mS cm-1 | 25 | 2 | text/table/vector-label | 1.47 x 10-4 S cm-1 | that the fillers can suppress the crystallinity of polymer and improve its stability between the lithium electrode and PEO. Zhang [19] also reported that the adding of UIO-66 into PEO can improve the ion conductivity of 1.47 x 10-4 S cm-1 at 30 ◦C, lithium-ion migration number (0.47) and compatibility with Li metals. Yuan [20] reported a PEO based CPE with the ion conductivity to be 3.16 x 10-5 S cm-1 at room temperature. The improved conductivity can be
6.pdf | conductivity | 0.0316 | mS cm-1 | 25 | 2 | text/table/vector-label | 3.16 x 10-5 S cm-1 | f UIO-66 into PEO can improve the ion conductivity of 1.47 x 10-4 S cm-1 at 30 ◦C, lithium-ion migration number (0.47) and compatibility with Li metals. Yuan [20] reported a PEO based CPE with the ion conductivity to be 3.16 x 10-5 S cm-1 at room temperature. The improved conductivity can be attributed to the interaction between Lewis acidic on MOF-5 and anions in the PEO chains and lithium salt, which accelerates movement of chains and fa­ cilitates the
6.pdf | conductivity | 0.0079 | mS cm-1 | null | 6 | text/table/vector-label | 7.90 x 10-6 S cm-1 | hows that the content of MIL-101(Fe) fillers also has a significant influence on the conductivity of CPEs. After adding MIL-101(Fe), the resistance of CPEs drops rapidly and the ionic conductivity of PLM5 increases from 7.90 x 10-6 S cm-1 (PL) to 2.85 x 10-5 S cm-1 at 30 ◦C. As increasing the content of MOF fillers, the ionic conductivity of PLM10 further increases to 3.64 x 10-5 S cm-1 at 30 ◦C (Fig. 6a). The incorporation of MIL-101 (Fe) fillers can su
6.pdf | conductivity | 0.0285 | mS cm-1 | null | 6 | text/table/vector-label | 2.85 x 10-5 S cm-1 | L-101(Fe) fillers also has a significant influence on the conductivity of CPEs. After adding MIL-101(Fe), the resistance of CPEs drops rapidly and the ionic conductivity of PLM5 increases from 7.90 x 10-6 S cm-1 (PL) to 2.85 x 10-5 S cm-1 at 30 ◦C. As increasing the content of MOF fillers, the ionic conductivity of PLM10 further increases to 3.64 x 10-5 S cm-1 at 30 ◦C (Fig. 6a). The incorporation of MIL-101 (Fe) fillers can suppress the crystallization
6.pdf | conductivity | 0.0364 | mS cm-1 | null | 6 | text/table/vector-label | 3.64 x 10-5 S cm-1 | CPEs drops rapidly and the ionic conductivity of PLM5 increases from 7.90 x 10-6 S cm-1 (PL) to 2.85 x 10-5 S cm-1 at 30 ◦C. As increasing the content of MOF fillers, the ionic conductivity of PLM10 further increases to 3.64 x 10-5 S cm-1 at 30 ◦C (Fig. 6a). The incorporation of MIL-101 (Fe) fillers can suppress the crystallization of PEO matrix, expand the amorphous region and decrease glass transition temperature, resulting in the promoted ion transpor
6.pdf | conductivity | 0.0209 | mS cm-1 | 25 | 7 | text/table/vector-label | 2.09 x 10-5 S cm-1 | er content reaches a certain upper limit, the filler particles begin to agglomerate, which destroys the percolation network and eventually hinders the transport of Li+ [23]. Hence the conductivity of PLM15 drops back to 2.09 x 10-5 S cm-1. The adding of 10 wt% MIL-101(Fe) can ensure the uniform dispersion, avoid the agglomeration of inor­ ganic fillers, as shown in Fig. 4b and c. Hence, PLM10 has the lowest resistance and the highest ionic conductivity.
6.pdf | conductivity | 0.0364 | mS cm-1 | null | 7 | text/table/vector-label | 3.64 x 10-5 S cm-1 | sistance and the highest ionic conductivity. Fig. 6b illustrates the EIS profiles of PLM10 at the temperature range of 30 ◦C-80 ◦C. As the temperature rising, the ionic conductivity of PLM10 electrolyte in­ creases from 3.64 x 10-5 S cm-1 at 30 ◦C to 8.61 x 10-5 S cm-1 at 40 ◦C, 4.98 x 10-4 S cm-1 at 50 ◦C, 9.69 x 10-4 S cm-1 at 60 ◦C, 3.45 x 10-3 at 70 ◦C, and 4.78 x 10-3 S cm-1 at 80 ◦C, respectively, owing to much more active ionic migration at high t
6.pdf | conductivity | 0.0861 | mS cm-1 | null | 7 | text/table/vector-label | 8.61 x 10-5 S cm-1 | conductivity. Fig. 6b illustrates the EIS profiles of PLM10 at the temperature range of 30 ◦C-80 ◦C. As the temperature rising, the ionic conductivity of PLM10 electrolyte in­ creases from 3.64 x 10-5 S cm-1 at 30 ◦C to 8.61 x 10-5 S cm-1 at 40 ◦C, 4.98 x 10-4 S cm-1 at 50 ◦C, 9.69 x 10-4 S cm-1 at 60 ◦C, 3.45 x 10-3 at 70 ◦C, and 4.78 x 10-3 S cm-1 at 80 ◦C, respectively, owing to much more active ionic migration at high temperature. By calculating the
6.pdf | conductivity | 0.498 | mS cm-1 | null | 7 | text/table/vector-label | 4.98 x 10-4 S cm-1 | ates the EIS profiles of PLM10 at the temperature range of 30 ◦C-80 ◦C. As the temperature rising, the ionic conductivity of PLM10 electrolyte in­ creases from 3.64 x 10-5 S cm-1 at 30 ◦C to 8.61 x 10-5 S cm-1 at 40 ◦C, 4.98 x 10-4 S cm-1 at 50 ◦C, 9.69 x 10-4 S cm-1 at 60 ◦C, 3.45 x 10-3 at 70 ◦C, and 4.78 x 10-3 S cm-1 at 80 ◦C, respectively, owing to much more active ionic migration at high temperature. By calculating the EIS profiles in Fig. 6b, Fig.
6.pdf | conductivity | 0.969 | mS cm-1 | null | 7 | text/table/vector-label | 9.69 x 10-4 S cm-1 | 0 at the temperature range of 30 ◦C-80 ◦C. As the temperature rising, the ionic conductivity of PLM10 electrolyte in­ creases from 3.64 x 10-5 S cm-1 at 30 ◦C to 8.61 x 10-5 S cm-1 at 40 ◦C, 4.98 x 10-4 S cm-1 at 50 ◦C, 9.69 x 10-4 S cm-1 at 60 ◦C, 3.45 x 10-3 at 70 ◦C, and 4.78 x 10-3 S cm-1 at 80 ◦C, respectively, owing to much more active ionic migration at high temperature. By calculating the EIS profiles in Fig. 6b, Fig. S2b and Fig. S3, the ionic c
6.pdf | conductivity | 4.78 | mS cm-1 | null | 7 | text/table/vector-label | 4.78 x 10-3 S cm-1 | rature rising, the ionic conductivity of PLM10 electrolyte in­ creases from 3.64 x 10-5 S cm-1 at 30 ◦C to 8.61 x 10-5 S cm-1 at 40 ◦C, 4.98 x 10-4 S cm-1 at 50 ◦C, 9.69 x 10-4 S cm-1 at 60 ◦C, 3.45 x 10-3 at 70 ◦C, and 4.78 x 10-3 S cm-1 at 80 ◦C, respectively, owing to much more active ionic migration at high temperature. By calculating the EIS profiles in Fig. 6b, Fig. S2b and Fig. S3, the ionic conductivity versus temperature curves of PL, PLM5, PLM1
6.pdf | conductivity | 3000 | mS cm-1 | null | 8 | text/table/vector-label | 3 S cm-1 | in ASSLBs. Longer-term cycling performance (>200 or even 500 cycles) is needed further evaluation according to the industry benchmarks. Moreover, the ion conductivity should be further improved to reach the level of 10-3 S cm-1 at 30 ◦C in the further work for stronger competitiveness against liquid electrolyte. 4. Conclusion In this study, composite polymer electrolytes were synthesized by introducing MIL-101(Fe) fillers uniformly into PEO. C
6.pdf | conductivity | 0.0364 | mS cm-1 | null | 8 | text/table/vector-label | 3.64 x 10-5 S cm-1 | n this study, composite polymer electrolytes were synthesized by introducing MIL-101(Fe) fillers uniformly into PEO. Compared with PEO electrolyte, the composite polymer electrolytes exhibit improved ionic conductivity (3.64 x 10-5 S cm-1) at 30 ◦C and lithium ion transfer number (0.47), expanded electrochemical window up to 5.25 V, and enhanced thermal stability to 380 ◦C and tensile strength of 0.62 MPa. In addition, PLM10 shows improved compatibility
7.pdf | E_Window | 4.3 | V | null | 4 | text/table/vector-label | 4.3 V, while the electrochemical window | linear sweep voltammetry (LSV). Fig. 3d presents the LSV proles of SPE-0 and SPE-10 electrolytes inserted between Li and stainless-steel foil. The electro- chemical window of SPE-0 was approximately 4.3 V, while the electrochemical window of SPE-10 extended to about 4.7 V. This extended voltage window in SPE-10 makes it suitable for use with high-voltage cathode materials in solid-state LMBs. Fig. S9† presents the diﬀerential scanning
7.pdf | Elongation_percent | 52 | % | null | 3 | text/table/vector-label | elongation (52% | could be attributed to the interaction between the PVdF- HFP polymer chains and Fe3+ metal centers of Fe-MIL-101. Specically, the SPE-10 membrane exhibits higher tensile strength (1.5 MPa) and total elongation (52%) compared to the SPE-0 electrolyte (1.0 MPa and 33%). The greatly improved mechanical properties of SPE-10 will eﬀectively enhance the Li dendrite resistance. The ionic conductivity of SPEs without F
7.pdf | Li_Transfer | 1 | dimensionless | null | 4 | text/table/vector-label | tLi+ of SPE-1 | ce of the Li‖Li cells with diﬀerent SPEs under polarization. The calculated tLi+ values of the diﬀerent SPEs, based on the Bruce-Vincent equation,61 are shown in Fig. 3c. The high tLi+ of SPE-10 (0.42) can be attributed to the interaction of partially positive -CH2- segments in the PVdF block of PVdF-HFP with TFSI-anions. This interaction results in slowing down of the a
7.pdf | Li_Transfer | 1 | dimensionless | null | 4 | text/table/vector-label | tLi+, SPE-1 | interfacial impedance of SPE-10 is lower than that of SPE-0 and SPE with other concentrations of Fe-MIL-101. Considering the superior mechanical strength, ionic conductivity, and tLi+, SPE-10 with 10 wt% of Fe-MIL-101 was selected for further studies in comparison with SPE-0. The electrochemical stability windows of SPE-0 and SPE-10 were measured by linear sweep volta
7.pdf | Li_Transfer | 1 | dimensionless | null | 4 | text/table/vector-label | t Li+ kinetics in the SPE-1 | ch C- rate ranging from 0.05 to 3 C, and it recovers its original capacity when the C-rate returns to 0.05 C. This demonstrates the excellent rate capability facilitated by the fast Li+ kinetics in the SPE-10 electrolyte. On the other hand, the capacity of the LijSPE-0jLFP cell shows signicant uctuations at high C-rates (2 C and 3 C), and it fails to recover its original capacity wh
7.pdf | Li_Transfer | 1 | dimensionless | null | 4 | text/table/vector-label | 1. Considering the superior mechanical strength, ionic conductivity, and tLi+ | hus enhancing the tLi+.62,63 Furthermore, as illustrated in Fig. S8,† the interfacial impedance of SPE-10 is lower than that of SPE-0 and SPE with other concentrations of Fe-MIL-101. Considering the superior mechanical strength, ionic conductivity, and tLi+, SPE-10 with 10 wt% of Fe-MIL-101 was selected for further studies in comparison with SPE-0. The electrochemical stability windows of SPE-0 and SPE-10 were measured by linear swee
7.pdf | Li_Transfer | 0.05 | dimensionless | null | 4 | text/table/vector-label | 0.05 C. This demonstrates the excellent rate capability facilitated by the fast Li+ | d LijSPE-10jLFP cells. The LijSPE-10jLFP cell exhibits stable capacities at each C- rate ranging from 0.05 to 3 C, and it recovers its original capacity when the C-rate returns to 0.05 C. This demonstrates the excellent rate capability facilitated by the fast Li+ kinetics in the SPE-10 electrolyte. On the other hand, the capacity of the LijSPE-0jLFP cell shows signicant uctuations at high C-rates (2 C and 3 C), and it fails to recover it
7.pdf | Li_Transfer | 1 | dimensionless | null | 5 | text/table/vector-label | t Li+ transport properties of SPE-1 | ow that the polarization of the LijSPE-10jLFP cell remained stable with increasing cycling, indicating the excellent cycle stability of the LijSPE-10jLFP cell attributed to the fast Li+ transport properties of SPE-10 elec- trolyte and uniform Li deposition. In contrast, the LijSPE-0jLFP cell shows obvious uctuations in capacity and coulombic eﬃciency aer 105 cycles of charge-discharge, ulti
7.pdf | Li_Transfer | 1 | dimensionless | null | 7 | text/table/vector-label | 1 led to a signicant increase in ionic conductivity, lithium transference number | , we have successfully synthesized Fe-MIL-101 using the solvothermal method and integrated it as a ller in SPEs for the application of solid-state LMBs. The inclusion of Fe-MIL-101 led to a signicant increase in ionic conductivity, lithium transference number and mechanical strength of the SPEs. These improvements can be attributed to two critical functions of Fe-MIL-101 within the SPE matrix: (1) the inorganic metal centers (Fe3+) in
7.pdf | Li_Transfer | 1 | dimensionless | null | 7 | text/table/vector-label | 1 facilitated fast Li+ | anical strength of the SPEs. These improvements can be attributed to two critical functions of Fe-MIL-101 within the SPE matrix: (1) the inorganic metal centers (Fe3+) in Fe-MIL-101 facilitated fast Li+ transport channels by interacting with the polymer chains of the SPE through Lewis acid-base interactions; (2) the presence of Fe- MIL-101 substantially improved the mechanical in
7.pdf | Tensile_MPa | 1.5 | MPa | null | 3 | text/table/vector-label | tensile strength (1.5 MPa | tes are signicantly improved, which could be attributed to the interaction between the PVdF- HFP polymer chains and Fe3+ metal centers of Fe-MIL-101. Specically, the SPE-10 membrane exhibits higher tensile strength (1.5 MPa) and total elongation (52%) compared to the SPE-0 electrolyte (1.0 MPa and 33%). The greatly improved mechanical properties of SPE-10 will eﬀectively enhance the Li dendrite resistance. The ionic con
7.pdf | conductivity | 5000 | mS cm-1 | null | 1 | text/table/vector-label | 5 S cm-1 | uoro propylene) (PVdF-HFP)26-30 have been extensively studied as the matrix for SPEs. Despite their popu- larity, SPEs are suﬀering from critical challenges in terms of low ionic conductivity (typically from 10-6 to 10-5 S cm-1), inade- quate mechanical strength, and limited electrochemical stability.21,31,32 To overcome these limitations, several strategies aNational Synchrotron Radiation Research Center, Hsinchu, 30076, Taiwan. E-mail: ktlu@
7.pdf | conductivity | 0.159 | mS cm-1 | 30 | 3 | text/table/vector-label | 1.59 x 10-4 S cm-1 | 3b, the Arrhenius plots clearly demonstrate that Fe-MIL-101-integrated SPEs exhibit a higher Li+ conduc- tivity compared to SPE-0 at each temperature. For instance, at 30 °C, SPE-10 shows the highest Li+ conductivity of 1.59 x 10-4 S cm-1, whereas SPE-0 exhibits the lowest Li+ conductivity of 6.72 x 10-5 S cm-1. This signicant improvement can be attributed to the enhanced availability of free Li+ in the system as the result of interaction between Fe3+ m
7.pdf | conductivity | 0.0672 | mS cm-1 | 30 | 3 | text/table/vector-label | 6.72 x 10-5 S cm-1 | s exhibit a higher Li+ conduc- tivity compared to SPE-0 at each temperature. For instance, at 30 °C, SPE-10 shows the highest Li+ conductivity of 1.59 x 10-4 S cm-1, whereas SPE-0 exhibits the lowest Li+ conductivity of 6.72 x 10-5 S cm-1. This signicant improvement can be attributed to the enhanced availability of free Li+ in the system as the result of interaction between Fe3+ metal centers and the polymer chain, as well as the immobilization of anion
8.pdf | E_Window | 5.15 | V | null | 1 | text/table/vector-label | electrochemical window (5.15 V | bundant nanopores and Lewis acid sites that synergistically enhance Li+ transport and oxidative stability. The resulting ZCPSE exhibits unprecedented ionic conductivity (0.46 mS cm-1 at 25°C), a wide electrochemical window (5.15 V vs. Li/Li+), and exceptional mechanical strength (151.2 MPa, 4x higher than pristine polymer membrane). Theoretical simulations reveal that the 3D continuous MOF/polymer interface facilitates rapid L
8.pdf | Elongation_percent | 72 | % | null | 4 | text/table/vector-label | strain of 72% | the mechanical robustness of PFSE, PAZSE, and ZCPSE, stress‐strain tests were conducted to determine their tensile strength. As shown in Figure 1I, PFSE exhibits a tensile strength of 41.2 MPa with a strain of 72%, consistent with the inherent ductility of PF. In contrast, PAZSE displays brittle fracture characteristics due to stress concentration at aggregated ZIF‐8 particles. However, the uniformly coated ne
8.pdf | Elongation_percent | 35 | % | null | 4 | text/table/vector-label | strain of 35% | racture characteristics due to stress concentration at aggregated ZIF‐8 particles. However, the uniformly coated network in ZCPSE results in a significantly higher tensile strength of 151.2 MPa and a strain of 35%, outperforming PAZSE (79.8 MPa, 29%). Additionally, atomic force microscopy (AFM)‐ derived Young's modulus mapping highlights the mechanical reinforcement effects of ZIF‐8 incorporation (Figure 1J-L)
8.pdf | Li_Transfer | 0.74 | dimensionless | null | 1 | text/table/vector-label | transference number (0.74 | rane). Theoretical simulations reveal that the 3D continuous MOF/polymer interface facilitates rapid Li+ dissociation and uniform flux distribution, endowing ZCPSE with a high Li+ transference number (0.74) and dendrite‐free Li plating/stripping (2000 h in Li¦Li symmetric cells). Practical applicability is demon- strated in Li¦LiFePO4 cells (stable cycling at 25°C-100°C) and high‐vo
8.pdf | Li_Transfer | 0.2 | dimensionless | null | 4 | text/table/vector-label | 0.20 eV), indicating lower energy barriers for segmental Li+ hopping. The measured tLi+ | avior following the Vogel‐Fulcher‐ Tammann (VFT) model. As shown in Figure 2B, ZCPSE ex- hibits the lowest activation energy (Ea) of 0.16 eV, compared to PAZSE (0.17 eV) and PFSE (0.20 eV), indicating lower energy barriers for segmental Li+ hopping. The measured tLi+ (Figure 2C) for ZCPSE is the highest at 0.74, showing enhanced Li+ transport kinetics. The specific resistance and current density are shown in Supporting Information S1: Figure S
8.pdf | Li_Transfer | 1 | dimensionless | null | 10 | text/table/vector-label | tLi+ based on the EIS with a frequency range of 1 | ds for the reference temperature, and the value used here is 50 K below Tg. Ea refers to the activation energy of the electrolyte. Li¦Li symmetric cells were measured to calculate tLi+ based on the EIS with a frequency range of 100 kHz-0.1 Hz and the chronoamperometry method. The values of tLi+ are calculated according to Equation (3): t I V I R I V I R = ( - ) ( - ) , Li S 0 0 0 S S + ∆ ∆ (3) where the ap
8.pdf | Li_Transfer | 0.1 | dimensionless | null | 10 | text/table/vector-label | 0.1 Hz and the chronoamperometry method. The values of tLi+ | e is 50 K below Tg. Ea refers to the activation energy of the electrolyte. Li¦Li symmetric cells were measured to calculate tLi+ based on the EIS with a frequency range of 100 kHz-0.1 Hz and the chronoamperometry method. The values of tLi+ are calculated according to Equation (3): t I V I R I V I R = ( - ) ( - ) , Li S 0 0 0 S S + ∆ ∆ (3) where the applied voltage difference (ΔV) is 10 mV, I0 and IS are measured ini
8.pdf | Tensile_MPa | 41.2 | MPa | null | 4 | text/table/vector-label | tensile strength of 41.2 MPa | spersity index of 5.06. To evaluate the mechanical robustness of PFSE, PAZSE, and ZCPSE, stress‐strain tests were conducted to determine their tensile strength. As shown in Figure 1I, PFSE exhibits a tensile strength of 41.2 MPa with a strain of 72%, consistent with the inherent ductility of PF. In contrast, PAZSE displays brittle fracture characteristics due to stress concentration at aggregated ZIF‐8 particles. However, th
8.pdf | Tensile_MPa | 151.2 | MPa | null | 4 | text/table/vector-label | tensile strength of 151.2 MPa | n contrast, PAZSE displays brittle fracture characteristics due to stress concentration at aggregated ZIF‐8 particles. However, the uniformly coated network in ZCPSE results in a significantly higher tensile strength of 151.2 MPa and a strain of 35%, outperforming PAZSE (79.8 MPa, 29%). Additionally, atomic force microscopy (AFM)‐ derived Young's modulus mapping highlights the mechanical reinforcement effects of ZIF‐8 incorpo
8.pdf | Thickness_um | 30 | um | null | 2 | text/table/vector-label | 30 μm | cation processes illustrated in Supporting Information S1: Fig- ure S1A. The resulting free‐standing membranes demonstrate excellent flexibility with a uniform thickness of ~30 μm 764 Interdisciplinary Materials, 2025 2767441x, 2025, 5, Downloaded from https://onlinelibrary.wiley.com/doi/10.1002/idm2.70005, Wiley Online Library on [03/04
8.pdf | Thickness_um | 30 | um | null | 10 | text/table/vector-label | 30 μm | pedance spectroscopy (EIS) to obtain the ionic conductivity (σ) of the electrolyte, which was calculated using Equation (1) [25]: σ L RS = , (1) where L is the thickness of the electrolytes with the controlled thickness of ~30 μm, S is the contact area of the electrolyte, and R is the resistance tested in the frequency range set at 0.1 Hz-100 kHz from -20 to 20°C. The temperature‐depend
8.pdf | Young_Modulus_GPa | 0.5809 | GPa | null | 2 | text/table/vector-label | Young's modulus of 580.9 MPa | further confirm the mechanisms of Li+ dissociation and trans- port enhancement. The ZCPSE demonstrates high ionic con- ductivity (0.46 mS cm-1 at 25°C), superior Li+ transfer number (0.74), and high Young's modulus of 580.9 MPa. Thus, the Li¦Li cells performed well over 2000 h without short circuit, and the Li¦LiFePO4 (LFP) batteries maintained a superior retention rate of 98.4% after 550 cycles at 2 C. When the operating t
8.pdf | Young_Modulus_GPa | 0.262 | GPa | null | 4 | text/table/vector-label | Young's modulus of PFSE and PAZSE is 262 MPa | g PAZSE (79.8 MPa, 29%). Additionally, atomic force microscopy (AFM)‐ derived Young's modulus mapping highlights the mechanical reinforcement effects of ZIF‐8 incorporation (Figure 1J-L). The maximum Young's modulus of PFSE and PAZSE is 262 MPa and 1.45 GPa, respectively, while ZCPSE achieves 1.56 GPa due to the homogeneous in situ‐grown MOF. The corresponding histogram (Supporting Information S1: Figure S9) further confirms the ZCPSE with
8.pdf | Young_Modulus_GPa | 0.5809 | GPa | null | 4 | text/table/vector-label | modulus of 580.9 MPa | pectively, while ZCPSE achieves 1.56 GPa due to the homogeneous in situ‐grown MOF. The corresponding histogram (Supporting Information S1: Figure S9) further confirms the ZCPSE with a maximum average modulus of 580.9 MPa, com- pared to PAZSE (391.2 MPa), correlating directly with enhanced dendrite suppression capability. On the other hand, the differ- ential scanning calorimetry (DSC) traces for the prepared elec- tr
8.pdf | conductivity | 0.46 | mS cm-1 | 25 | 1 | text/table/vector-label | 0.46 mS cm-1 | are anchored onto polymer na- nofibers, creating abundant nanopores and Lewis acid sites that synergistically enhance Li+ transport and oxidative stability. The resulting ZCPSE exhibits unprecedented ionic conductivity (0.46 mS cm-1 at 25°C), a wide electrochemical window (5.15 V vs. Li/Li+), and exceptional mechanical strength (151.2 MPa, 4x higher than pristine polymer membrane). Theoretical simulations reveal that the 3D continuous MOF/polymer i
8.pdf | conductivity | 0.46 | mS cm-1 | 25 | 2 | text/table/vector-label | 0.46 mS cm-1 | r effective dendrite suppression. Density functional theory (DFT) and COMSOL calculations further confirm the mechanisms of Li+ dissociation and trans- port enhancement. The ZCPSE demonstrates high ionic con- ductivity (0.46 mS cm-1 at 25°C), superior Li+ transfer number (0.74), and high Young's modulus of 580.9 MPa. Thus, the Li¦Li cells performed well over 2000 h without short circuit, and the Li¦LiFePO4 (LFP) batteries maintained a superior rete
8.pdf | conductivity | 0.31 | mS cm-1 | 25 | 2 | text/table/vector-label | 3.1 x 10-4 S cm-1 | uids as novel ionic‐conductive media, leveraging their intrinsic porous structures for directional ion transport [13]. Although the first demonstration of MOF as a filler in the SSE achieved a high ionic conductivity of 3.1 x 10-4 S cm-1 [14], the practical application of discrete particle dispersions in CQSEs remains limited because of particle agglomeration and poor interfacial connectivity. This is primarily due to insufficient lithium dendrite suppr
8.pdf | conductivity | 0.46 | mS cm-1 | null | 4 | text/table/vector-label | 0.46 mS cm-1 | onductivity, Li+ transference number (tLi+) and electrochemical stability window (ESW) were measured. Nyquist plots (Supporting Information S1: Figure S12) reveal room‐temperature ionic conductivities of 0.14, 0.36, and 0.46 mS cm-1 for PFSE, PAZSE, and ZCPSE, respectively, with temperature‐dependent behavior following the Vogel‐Fulcher‐ Tammann (VFT) model. As shown in Figure 2B, ZCPSE ex- hibits the lowest activation energy (Ea) of 0.16 eV, compa
8.pdf | conductivity | 0.46 | mS cm-1 | null | 8 | text/table/vector-label | 0.46 mS cm-1 | accelerating Li+ transfer at the interphase between polymer and MOF. The continuous MOF structure with electrolyte‐filled pores further creates ordered channels for Li+ migration, resulting in high ionic conduc- tivity (0.46 mS cm-1) and a Li+ transfer number of 0.74. Moreover, the side reactions and decomposition processes inhibited by MOF lead to the formation of stable and robust SEI and CEI layers on the lithium metal and cathode, respectively.
9.pdf | Li_Transfer | 1 | dimensionless | null | 3 | text/table/vector-label | tling during the electrostatic spinning process. It can be observed in Fig. 1 | itating the Li+ transport. The TGA spectrum in Fig. 1c indicates that the mass percentage of FUIO66 in FPF is 40 %, lower than its added amount, which is due to the unavoidable settling during the electrostatic spinning process. It can be observed in Fig. 1d that the X-ray diffraction (XRD) patterns of FPF, FUIO66 particles and simulated UIO66 are in close agreement. Besides, TEM images as well as energy dispersive x-ray spectroscopy
9.pdf | Li_Transfer | 0.65 | dimensionless | null | 4 | text/table/vector-label | tLi+ of FPF@PDOL (0.65 | dicating that FUIO66 can promote the dissociation of LiTFSI, thus releasing more Li+. Therefore, thanks to the increase of free Li+ and continuous Li+ channels because of FPF, the tLi+ of FPF@PDOL (0.65) is higher than that of PF@PDOL (0.35), as shown in Fig. 3f and g. The superior tLi+ of FPF@PDOL is of essential significance for alleviating polarization and inhibiting the formi
9.pdf | Tensile_MPa | 6.13 | MPa | null | 3 | text/table/vector-label | tensile stress of 6.13 MPa | erved the SEM images in Fig. 2f and g. PDOL can easily penetrate into FPF through in situ polymeriza­ tion, resulting in a dense CPE with a thickness of ~60 μm. In Figure S7, FPF@PDOL showed a higher tensile stress of 6.13 MPa than the PF@PDOL composite electrolyte (4.60 MPa). And compared to other CPEs (Figure S8), the FPF@PDOL membrane exhibited a high tensile strength of 6.13 MPa, suggesting that flexible FPF nanofibers
9.pdf | Tensile_MPa | 6.13 | MPa | null | 3 | text/table/vector-label | tensile stress of 6.13 MPa | μm. In Figure S7, FPF@PDOL showed a higher tensile stress of 6.13 MPa than the PF@PDOL composite electrolyte (4.60 MPa). And compared to other CPEs (Figure S8), the FPF@PDOL membrane exhibited a high tensile strength of 6.13 MPa, suggesting that flexible FPF nanofibers impart mechanical robustness and structural flexibility to the polymer matrix. This mechanical property ensures sufficient mechanical durability for FPF@PDOL-
9.pdf | Tensile_MPa | 6.13 | MPa | null | 3 | text/table/vector-label | 6.13 MPa, suggesting that flexible FPF nanofibers impart mechanical robustness and structural flexibility to the polymer matrix. This mechanical | F@PDOL showed a higher tensile stress of 6.13 MPa than the PF@PDOL composite electrolyte (4.60 MPa). And compared to other CPEs (Figure S8), the FPF@PDOL membrane exhibited a high tensile strength of 6.13 MPa, suggesting that flexible FPF nanofibers impart mechanical robustness and structural flexibility to the polymer matrix. This mechanical property ensures sufficient mechanical durability for FPF@PDOL-based solid-state lithium batteries. 2.2. Electrochemical performances of FPF@PDOL and PF@PDOL As shown in Fig. 3a, the penetration of l
9.pdf | Thickness_um | 60 | um | null | 3 | text/table/vector-label | 60 μm | lymerization, we observed the SEM images in Fig. 2f and g. PDOL can easily penetrate into FPF through in situ polymeriza­ tion, resulting in a dense CPE with a thickness of ~60 μm. In Figure S7, FPF@PDOL showed a higher tensile stress of 6.13 MPa than the PF@PDOL composite electrolyte (4.60 MPa). And compared to other CPEs (Figure S8), t
9.pdf | conductivity | 0.396 | mS cm-1 | null | 1 | text/table/vector-label | 3.96 x 10-4 S cm-1 | erconnected functionalized Metal Organic Framework (MOF) network loaded with fluorinated-UIO66 (FUIO66) nanoparticles and in-situ polymerization of 1,3-dioxosolane (DOL). This structure improved the conductivity of Li+ (3.96 x 10-4 S cm-1) and enhanced the resistance of high voltage (4.8 V) by promoting the generation of long-chain polyDOL (PDOL) through the strong Lewis acidity of FUIO66. In addition, the F groups in the micropore strengthened the trapp
9.pdf | conductivity | 0.396 | mS cm-1 | 25 | 4 | text/table/vector-label | 3.96 x 10-4 S cm-1 | promote the dissociation of LiTFSI and the trapping of TFSI-. Therefore, according to the electrochemical impedance spectroscopy (EIS) plot of Fig. S9, the ionic conductivity of FPF@PDOL is 3.96 x 10-4 S cm-1 at room temperature, six times that of PF@PDOL (6.25 x 10-5 S cm-1). PP separator shows a quite low conductivity (5 x 10-6 S cm-1) due to the poor binding of PDOL, [38] which is consistent with the description of the sc
9.pdf | conductivity | 0.0625 | mS cm-1 | 25 | 4 | text/table/vector-label | 6.25 x 10-5 S cm-1 | d the trapping of TFSI-. Therefore, according to the electrochemical impedance spectroscopy (EIS) plot of Fig. S9, the ionic conductivity of FPF@PDOL is 3.96 x 10-4 S cm-1 at room temperature, six times that of PF@PDOL (6.25 x 10-5 S cm-1). PP separator shows a quite low conductivity (5 x 10-6 S cm-1) due to the poor binding of PDOL, [38] which is consistent with the description of the schematic above. The activation energy (Ea) for Li+ migration in FPF@
9.pdf | conductivity | 0.005 | mS cm-1 | 25 | 4 | text/table/vector-label | 5 x 10-6 S cm-1 | al impedance spectroscopy (EIS) plot of Fig. S9, the ionic conductivity of FPF@PDOL is 3.96 x 10-4 S cm-1 at room temperature, six times that of PF@PDOL (6.25 x 10-5 S cm-1). PP separator shows a quite low conductivity (5 x 10-6 S cm-1) due to the poor binding of PDOL, [38] which is consistent with the description of the schematic above. The activation energy (Ea) for Li+ migration in FPF@PDOL calculated from the Arrhenius curve in Fig. 3b is 0.19 eV
9.pdf | conductivity | 0.396 | mS cm-1 | null | 7 | text/table/vector-label | 3.96 x 10-4 S cm-1 | h-speed Li+ transfer pathway and improve the antioxidant properties of PDOL by facilitating the polymerization of polymers. At room tem­ perature, the Li+ transfer number of FPF@PDOL was 0.65, the ionic conductivity was 3.96 x 10-4 S cm-1, and the oxidation potential was 4.8 V (vs. Li+/Li). In addition, the F groups on the FUIO66 surface can regulate the distribution of electrons and increase the proportion of dissociated TFSI- through the binding of 3.3
10.pdf | E_Window | 4.8 | V | null | 3 | text/table/vector-label | electrochemical window that reaches 4.8 V | PVDF-HFP and the TFSI-of LiTFSI, leading to improved Li+ mobility and an enhanced number of free Li+ [37,54,65]. Fig. 3c demonstrates that MOF-PISE has exceptional electrochemical stability, with an electrochemical window that reaches 4.8 V. This sur­ passes the electrochemical windows of 4.5 V for PSE and 4.6 V for PISE. Its excellent electrochemical stability is attributed to P14TFSI and MOF- PISE additives, which facilitate the disso
10.pdf | E_Window | 4.8 | V | null | 3 | text/table/vector-label | electrochemical window that reaches 4.8 V | ty and an enhanced number of free Li+ [37,54,65]. Fig. 3c demonstrates that MOF-PISE has exceptional electrochemical stability, with an electrochemical window that reaches 4.8 V. This sur­ passes the electrochemical windows of 4.5 V for PSE and 4.6 V for PISE. Its excellent electrochemical stability is attributed to P14TFSI and MOF- PISE additives, which facilitate the dissociation of LiTFSI and stabilize Fig. 1. (a) Preparation
10.pdf | E_Window | 4.8 | V | null | 3 | text/table/vector-label | 4.8 V. This sur­ passes the electrochemical window | ading to improved Li+ mobility and an enhanced number of free Li+ [37,54,65]. Fig. 3c demonstrates that MOF-PISE has exceptional electrochemical stability, with an electrochemical window that reaches 4.8 V. This sur­ passes the electrochemical windows of 4.5 V for PSE and 4.6 V for PISE. Its excellent electrochemical stability is attributed to P14TFSI and MOF- PISE additives, which facilitate the dissociation of LiTFSI and stabilize Fig. 1. (a) P
10.pdf | Elongation_percent | 46 | % | null | 4 | text/table/vector-label | elongation values are 46 % | been evaluated for the SPEs, and the findings are displayed in Fig. 4f. The PSE, PISE, and MOF-PISE membranes exhibit mechanical strengths of 1.4, 1.24, and 2.8 MPa, respectively. In addition, their elongation values are 46 %, 41 %, and 181 % correspondingly. However, compared to PSE, PISE has reduced mechanical strength and elongation, which can be attributed to the plasticizing effect of P14TFSI [41]. Un­ expectedly, th
10.pdf | Li_Transfer | 0.49 | dimensionless | null | 1 | text/table/vector-label | transference number (tLi +, 0.49 | addition, the strong coordination between NiCo-MOF and P14TFSI greatly inhibits TFSI-anion and facilitates the migration of Li+, leading to improved Li+ transfer and enhanced Li+ transference number (tLi +, 0.49). The unique structure of NiCo-MOF endows SPE with excellent mechanical properties, greatly inhibiting the growth of dendrites. The smooth Li+ transport and dendrite inhibition pr
10.pdf | Li_Transfer | 0.33 | dimensionless | null | 2 | text/table/vector-label | tLi + (0.33 | ity of MOFs for SSEs and attracted extensive attention. Lei et al. introduced ZIF-8 into PEO, resulting in one order of magnitude improvement in ionic conductivity and an enhanced tLi + (0.33 at 60 ◦C) [57]. Qing et al. improved the lithium compatibility and dendrite resistance of SPE by introducing UiO- 66-NH2 into PEO, leading to improved cycling stability of the cel
10.pdf | Li_Transfer | 1 | dimensionless | null | 2 | text/table/vector-label | t lithium salt dissociation ability, and good film-forming properties. P1 | SE) and a PVDF-HFP electrolyte with LiTFSI and P14TFSI (PISE) were also pre­ pared. PVDF-HFP was employed as a polymer matrix material due to its high dielectric constant, excellent lithium salt dissociation ability, and good film-forming properties. P14TFSI has been used as a plasticizer for SPEs to reduce the crystallinity of PVDF-HFP. Additionally, a NiCo-MOF with a three-dimensional nanoflower-like structure was employed as a
10.pdf | Li_Transfer | 1 | dimensionless | null | 2 | text/table/vector-label | 1]. Second, the addition of ILs could cause a reduced tLi | polymer electrolytes, some drawbacks of ILs have not been perfectly overcome. First, the incompatibility between polymers and ILs can lead to a capacity degradation of batteries [41]. Second, the addition of ILs could cause a reduced tLi + of SPEs, as the liquid nature of ILs allows for free migration of anions and cations, which can lead to inhomogeneous deposition of Li+ on lithium metal anodes and formation of
10.pdf | Li_Transfer | 1 | dimensionless | null | 2 | text/table/vector-label | 1], have been demonstrated to be effective in improving the Li+ conductivity and tLi | introducing UiO- 66-NH2 into PEO, leading to improved cycling stability of the cells [58]. In addition, a variety of MOF fillers, including MOF-5 [59], UiO-66 [60], and HKUST-1 [61], have been demonstrated to be effective in improving the Li+ conductivity and tLi + of polymer electrolytes. However, due to their agglomeration-prone characteristics, MOFs fail to offer a contin­ uous pathway for Li+ transport in SPEs, resulting in limited Li+
10.pdf | Li_Transfer | 0.49 | dimensionless | null | 4 | text/table/vector-label | tLi + of MOF-PISE (0.49 | lated by the Bruce-Vincent equation, which considers the current and impedance changes of the Li//Li symmetric cell under a bias voltage of 10 mV at RT. As shown in Fig. 3d-f, the tLi + of MOF-PISE (0.49) is higher than those of PSE (0.29) and PISE (0.32). The improved tLi + in MOF-PISE may be due to the following factors. First, P14TFSI and NiCo-MOF reduced the polymer matrix's c
10.pdf | Li_Transfer | 0.49 | dimensionless | null | 4 | text/table/vector-label | tLi + of MOF-PISE (0.49 | the Li//Li symmetric cell under a bias voltage of 10 mV at RT. As shown in Fig. 3d-f, the tLi + of MOF-PISE (0.49) is higher than those of PSE (0.29) and PISE (0.32). The improved tLi + in MOF-PISE may be due to the following factors. First, P14TFSI and NiCo-MOF reduced the polymer matrix's crystallinity and promoted lithium salts' dissociation, increasing free Li+. Second, P14TFSI is filled into the porous structure of
10.pdf | Li_Transfer | 0.32 | dimensionless | null | 4 | text/table/vector-label | 0.32). The improved tLi | mpedance changes of the Li//Li symmetric cell under a bias voltage of 10 mV at RT. As shown in Fig. 3d-f, the tLi + of MOF-PISE (0.49) is higher than those of PSE (0.29) and PISE (0.32). The improved tLi + in MOF-PISE may be due to the following factors. First, P14TFSI and NiCo-MOF reduced the polymer matrix's crystallinity and promoted lithium salts' dissociation, increasing free
10.pdf | Li_Transfer | 0.49 | dimensionless | null | 8 | text/table/vector-label | tLi + of 0.49 | eased the degree of crystallization in the polymer matrix and facilitated the dissociation of LiTFSI, leading to a remarkable ionic conductivity of 0.68 mS cm-1 and an exceptional tLi + of 0.49 for MOF-PISE at room temperature. P14TFSI and NiCo-MOF provide high-speed transport pathways for Li+ migra­ tion, in which the metal center of NiCo-MOF binds TFSI-and releases fre
10.pdf | Li_Transfer | 1 | dimensionless | null | 8 | text/table/vector-label | 1 and an exceptional tLi | FSI and NiCo-MOF decreased the degree of crystallization in the polymer matrix and facilitated the dissociation of LiTFSI, leading to a remarkable ionic conductivity of 0.68 mS cm-1 and an exceptional tLi + of 0.49 for MOF-PISE at room temperature. P14TFSI and NiCo-MOF provide high-speed transport pathways for Li+ migra­ tion, in which the metal center of NiCo-MOF binds TFSI-and re
10.pdf | conductivity | 0.68 | mS cm-1 | null | 1 | text/table/vector-label | 0.68 mS cm-1 | tal-organic framework (NiCo-MOF) is proposed to address these issues. Under the combined impact of NiCo-MOF and P14TFSI, the crystallinity of PVDF-HFP is dramatically reduced, leading to a superior ionic conductivity of 0.68 mS cm-1 for MOF-PISE. In addition, the strong coordination between NiCo-MOF and P14TFSI greatly inhibits TFSI-anion and facilitates the migration of Li+, leading to improved Li+ transfer and enhanced Li+ transference number (tL
10.pdf | conductivity | 0.68 | mS cm-1 | 25 | 2 | text/table/vector-label | 0.68 mS cm-1 | l strength to resist dendrite growth, and its Li//Li symmetric battery can stably cycle for 1000 h with relatively small and flat overpotential. The MOF-PISE exhibits an impressive room temperature ionic conductivity of 0.68 mS cm-1, and its LFP//Li cell can operate at room temperature for >800 cycles (0.5C) achieving a 92.7 % capacity retention. Furthermore, MOF-PISE-based cell exhibits an outstanding electrochemical performance even at an extreme
10.pdf | conductivity | 0.68 | mS cm-1 | 25 | 2 | text/table/vector-label | 0.68 mS cm-1 | The ionic conductivity of PSE, PISE, and MOF-PISE were studied through electrochemical impedance spectroscopy (EIS). According to the data presented in Fig. 3a, the ionic conductivity of MOF-PISE at room temperature is 0.68 mS cm-1, significantly surpassing the con­ ductivity of PISE (0.22 mS cm-1) and PSE (0.047 mS cm-1). Further­ more, Fig. S4 displays the Nyquist plots of PSE, PISE, and MOF-PISE at various temperatures. As the temperature incre
10.pdf | conductivity | 0.22 | mS cm-1 | 25 | 2 | text/table/vector-label | 0.22 mS cm-1 | ough electrochemical impedance spectroscopy (EIS). According to the data presented in Fig. 3a, the ionic conductivity of MOF-PISE at room temperature is 0.68 mS cm-1, significantly surpassing the con­ ductivity of PISE (0.22 mS cm-1) and PSE (0.047 mS cm-1). Further­ more, Fig. S4 displays the Nyquist plots of PSE, PISE, and MOF-PISE at various temperatures. As the temperature increases from 20 ◦C to 80 ◦C, the motion of isolated ions in the SPEs b
10.pdf | conductivity | 0.047 | mS cm-1 | 25 | 2 | text/table/vector-label | 0.047 mS cm-1 | pedance spectroscopy (EIS). According to the data presented in Fig. 3a, the ionic conductivity of MOF-PISE at room temperature is 0.68 mS cm-1, significantly surpassing the con­ ductivity of PISE (0.22 mS cm-1) and PSE (0.047 mS cm-1). Further­ more, Fig. S4 displays the Nyquist plots of PSE, PISE, and MOF-PISE at various temperatures. As the temperature increases from 20 ◦C to 80 ◦C, the motion of isolated ions in the SPEs becomes more active, resu
10.pdf | conductivity | 0.31 | mS cm-1 | null | 2 | text/table/vector-label | 3.1 x 10 -4 S cm-1 | ties and inhibit side reactions in the system of cells [55]. Long et al. first reported that Mg2(dobdc) incorporated with lithium salts and then immersed in an electrolyte solution could exhibit an ionic conductivity of 3.1 x 10 -4 S cm-1 [56]. This work demonstrated the availability of MOFs for SSEs and attracted extensive attention. Lei et al. introduced ZIF-8 into PEO, resulting in one order of magnitude improvement in ionic conductivity and an enhanc
10.pdf | conductivity | 0.68 | mS cm-1 | 25 | 8 | text/table/vector-label | 0.68 mS cm-1 | MOF metal-organic frame­ work. The addition of P14TFSI and NiCo-MOF decreased the degree of crystallization in the polymer matrix and facilitated the dissociation of LiTFSI, leading to a remarkable ionic conductivity of 0.68 mS cm-1 and an exceptional tLi + of 0.49 for MOF-PISE at room temperature. P14TFSI and NiCo-MOF provide high-speed transport pathways for Li+ migra­ tion, in which the metal center of NiCo-MOF binds TFSI-and releases free Li+,
11.pdf | Li_Transfer | 0.2 | dimensionless | null | 5 | text/table/vector-label | transference numbers for FLC-Z-S and FLC-Z-Insitu are calculated to be 0.20 | r matrix, which are prone to oxidation [45]. Additionally, DC polarization profile and the EISs before and after polarization testing were performed (Fig. 4d, e). The lithium- ion transference numbers for FLC-Z-S and FLC-Z-Insitu are calculated to be 0.20 and 0.58, respectively, according to Equation S3. This indicates that FLC-Z-Insitu has a higher lithium-ion transference number, which can be attributed to two key factors: (1) Th
11.pdf | Li_Transfer | 1 | dimensionless | null | 5 | text/table/vector-label | transference number, which can be attributed to two key factors: (1 | sference numbers for FLC-Z-S and FLC-Z-Insitu are calculated to be 0.20 and 0.58, respectively, according to Equation S3. This indicates that FLC-Z-Insitu has a higher lithium-ion transference number, which can be attributed to two key factors: (1) The in-situ solvent-free prepa­ ration of ZIF-8-Insitu nanoparticles results in better dispersion and a larger effective surface area within the polymer matrix. (2) The in-situ p
11.pdf | Li_Transfer | 0.58 | dimensionless | null | 5 | text/table/vector-label | transference number of 0.58 | open metal sites with incomplete coordination, which exhibit strong Lewis acidity, effectively adsorbing the dissociated TFSI-anions in the poly­ mer matrix. Additionally, the ion transference number of 0.58 is indic­ ative of an advanced level among analogous composite solid electrolytes (Table S1). Raman spectroscopy (Fig. 4f) further characterizes the dissociation state of LiTFSI i
11.pdf | Thickness_um | 50 | um | null | 2 | text/table/vector-label | 50 μm | F-8-S, and 1.16 g of LiTFSI were weighed and dissolved in 5 mL of acetonitrile. A suitable amount of the slurry was then applied onto a cellulose septum (25 μm thick) using a 50 μm spatula. The FLC-Z- S electrolyte was obtained after drying. Preparation of FLC-Z-Insitu electrolyte: The FLC-Z-Insitu electrolyte was synthesized using the in
11.pdf | Thickness_um | 50 | um | null | 2 | text/table/vector-label | 50 μm | .2, and the mixture was stirred for 6 h to obtain a homogeneous polymer slurry. A suitable amount of the slurry was then applied onto a cellulose septum (25 μm thick) using a 50 μm spatula. The FLC-Z-Insitu electrolyte was obtained through calendering.. 2.4. Material characterization and electrochemical testing The properties of FLC-Z-S,
11.pdf | Thickness_um | 28 | um | null | 5 | text/table/vector-label | 28 μm | orption of anions from lithium salts [26,27]. This, in turn, improves the ionic conductivity and lithium-ion mobility of the composite polymer electrolyte. The thickness of both FLC-Z-S and FLC-Z-Insitu is approximately 28 μm, benefiting from the thin (25 μm) cellulose septum (Fig. S4). The slightly thicker flexible polymer electrolyte component may enhance contact between the elect
11.pdf | Thickness_um | 28 | um | null | 7 | text/table/vector-label | 28 μm | repare the FLC-Z- Insitu polymer composite electrolyte, characterized by excellent ZIF-8 nanoparticle formation and dispersion. The electrolyte exhibits a thin thickness of 28 μm, which effectively shortens the lithium-ion conduc­ tion path. Moreover, the uniform dispersion of ZIF-8-Insitu serves to plasticize the polymer chain segments
11.pdf | conductivity | 0.213 | mS cm-1 | null | 5 | text/table/vector-label | 2.13 x 10-4 S cm-1 | for assessing the ability of an electrolyte to conduct ions. As shown in Fig. 4a, FLC-Z-Insitu exhibits the highest ion conductivity across the tested temperature range of 30 to 80 ◦C, with the values of 0.74 x 10-4 and 2.13 x 10-4 S cm-1 at 30 and 60 ◦C, respectively. In contrast, FLC-Z-S shows a much lower ion con­ ductivity with the values of 0.33 x 10-5 and 7.20 x 10-5 S cm-1 at 30 and 60 ◦C, especially below 50 ◦C when compared to the FLC electrolyt
11.pdf | conductivity | 0.072 | mS cm-1 | null | 5 | text/table/vector-label | 7.20 x 10-5 S cm-1 | tested temperature range of 30 to 80 ◦C, with the values of 0.74 x 10-4 and 2.13 x 10-4 S cm-1 at 30 and 60 ◦C, respectively. In contrast, FLC-Z-S shows a much lower ion con­ ductivity with the values of 0.33 x 10-5 and 7.20 x 10-5 S cm-1 at 30 and 60 ◦C, especially below 50 ◦C when compared to the FLC electrolyte without ZIF-8 nanofillers, despite exhibiting a lower melting transition point in DSC testing (Fig. S5). This reduction in conductivity may be
12.pdf | Li_Transfer | 1 | dimensionless | null | 6 | text/table/vector-label | 1. Ion Transport Regulation The ionic conductivity (σ) and lithium ion transference number | n, residual solvent, and mechanical stability under realistic cell pressures are essential to support the transition to practical cells. 2.2. Effect Mechanisms of MOF in MPCEs 2.2.1. Ion Transport Regulation The ionic conductivity (σ) and lithium ion transference number (tLi+) are core vari- ables that describe solid-state electrolytes’ ion transport capability, directly determining the charge-discharge efficiency and cycling stability of SSBs [3
12.pdf | Li_Transfer | 1 | dimensionless | null | 7 | text/table/vector-label | transference number (tLi+) approaches 1 | Gels 2025, 11, 946 7 of 27 Li+ near the electrode surface increases the local current density and promotes lithium dendrite formation. If the Li+ transference number (tLi+) approaches 1, there is predomi- nant transport by Li+, while anion migration is weakly suppressed, significantly reducing concentration polarization and dendrite growth. Compared to traditiona
12.pdf | Li_Transfer | 1 | dimensionless | null | 7 | text/table/vector-label | tLi+, as supported by solid-state NMR and molecular dynamics studies [1 | ; (ii) Surface chemistry (open metal sites, polar groups)-Lewis acidic metal sites or polar linkers coordinate anions like TFSI-, increasing the fraction of free Li+ and enhancing tLi+, as supported by solid-state NMR and molecular dynamics studies [13,33]; and (iii) Morphology/aspect ratio-ultrathin nanosheets or well- dispersed nanocrystals more effectively disrupt polymer crystallinity and lower segmental hopping distances.
12.pdf | Li_Transfer | 0.4 | dimensionless | null | 7 | text/table/vector-label | tLi+ values of around 0.4 | e effectively disrupt polymer crystallinity and lower segmental hopping distances. Table 1 highlights key quantitative examples, with σ values ranging from 10-4 to 10-3 S cm-1 and tLi+ values of around 0.4 to 0.9, depending on the specific MOF and polymer [31]. Integrated conceptual framework. We propose an easy-to-follow mapping for practical design: (A) Metal-organic frameworks wi
12.pdf | Li_Transfer | 0.459 | dimensionless | null | 7 | text/table/vector-label | transference number of 0.459 | gher than that of pristine PEO electrolytes [34]. Similarly, a PEO-based composite electrolyte modified with a Cu-Al bimetallic MOF (CAB) exhibited a signifi- cantly increased Li+ transference number of 0.459 at 60 ◦C, far exceeding that of pure PEO, demonstrating the synergistic role of MOFs in simultaneously improving σ and tLi+ [24]. The enhanced ionic conductivities and tLi+ parame
12.pdf | Li_Transfer | 1 | dimensionless | null | 7 | text/table/vector-label | 1) show that three MOF features most significantly influence σ and tLi+ | ort behavior due to their highly tunable structure and chemical functionality. Connections between MOF structure and ion transport are crucial. The trends in reported MPCEs (Table 1) show that three MOF features most significantly influence σ and tLi+: (i) Pore size and connectivity-continuous sub-nanometer to nanometer channels create “preferen- tial” pathways for Li+, reducing tortuosity; (ii) Surface chemistry (open metal si
12.pdf | Li_Transfer | 1 | dimensionless | null | 7 | text/table/vector-label | 1 and tLi+ | ls more effectively disrupt polymer crystallinity and lower segmental hopping distances. Table 1 highlights key quantitative examples, with σ values ranging from 10-4 to 10-3 S cm-1 and tLi+ values of around 0.4 to 0.9, depending on the specific MOF and polymer [31]. Integrated conceptual framework. We propose an easy-to-follow mapping for practical design: (A) Metal-
12.pdf | Li_Transfer | 1 | dimensionless | null | 7 | text/table/vector-label | 1. The ionic conductivities and tLi+ | e 1. All the ionic conductivities were measured via the AC impedance curves, and all the tLi+ values were tested using the constant voltage polarization method in the table. Table 1. The ionic conductivities and tLi+ parameters of reported polymer composite electrolytes incorporating MOFs. MPCEs Ionic Conductivity (σ) (S cm-1) Lithium Ion Transference Number (tLi+) Ref. PVDF-HFP@ZIF-8@PVPG 0.5
12.pdf | Li_Transfer | 1 | dimensionless | null | 7 | text/table/vector-label | 1. The ionic conductivities and tLi+ | zation method in the table. Table 1. The ionic conductivities and tLi+ parameters of reported polymer composite electrolytes incorporating MOFs. MPCEs Ionic Conductivity (σ) (S cm-1) Lithium Ion Transference Number (tLi+) Ref. PVDF-HFP@ZIF-8@PVPG 0.55 x 10-3 (22 ◦C) 0.87 [35] PVDF-HFP-Cu-MOF-74 7.9 x 10-4 (25 ◦C) 0.69 [36]
12.pdf | Li_Transfer | 0.68 | dimensionless | null | 8 | text/table/vector-label | Transference Number (tLi+) Ref. PVDF-HFP-Ni,Go-MOF 0.68 | Gels 2025, 11, 946 8 of 27 Table 1. Cont. MPCEs Ionic Conductivity (σ) (S cm-1) Lithium Ion Transference Number (tLi+) Ref. PVDF-HFP-Ni,Go-MOF 0.68 x 10-3 (25 ◦C) 0.49 [37] ZIF-8/polyether (F127) 0.74 x 10-4 (30 ◦C) 0.58 [38] PVDF-HFP-UIO-66 6.9 x 10-4 (25 ◦C) 0.59 [39] PVDF-HFP-UIO-66 3.37 x 10-4 (25 ◦C) 0.90 [40] PVDF-HFP-Z
12.pdf | Li_Transfer | 0.22 | dimensionless | null | 8 | text/table/vector-label | tLi+ increased markedly from 0.22 | layers, density functional theory (DFT) calculations confirmed that anion migration was effectively restricted, enabling efficient and homogeneous Li+ diffusion. Consequently, the tLi+ increased markedly from 0.22 to 0.81. Furthermore, the excellent electrolyte affinity and absorption capability of MOFs helped maintain a uniform Li+ flux distribution throughout cycling. Electrochemical eval
12.pdf | Li_Transfer | 1 | dimensionless | null | 8 | text/table/vector-label | 1) Lithium Ion Transference Number (tLi+ | Gels 2025, 11, 946 8 of 27 Table 1. Cont. MPCEs Ionic Conductivity (σ) (S cm-1) Lithium Ion Transference Number (tLi+) Ref. PVDF-HFP-Ni,Go-MOF 0.68 x 10-3 (25 ◦C) 0.49 [37] ZIF-8/polyether (F127) 0.74 x 10-4 (30 ◦C) 0.58 [38] PVDF-HFP-UIO-66 6.9 x 10-4 (25 ◦C) 0.59 [39] PVDF-HFP-UIO-66 3.37 x 10-
12.pdf | Li_Transfer | 0.4 | dimensionless | null | 12 | text/table/vector-label | tLi+ ~0.4 | n intimate interphase Medium-high; requires monomer compatibility Low interfacial resistance; conformal contact Shrinkage; limited to monomer-compatible systems σ ~10-4-10-3 S/cm; tLi+ ~0.4-0.6 [12] In situ MOF growth MOF grown inside the polymer matrix for uniform dispersion High; synthesis-sensitive High MOF loading; strong MOF-polymer coupling Polymer damage risk;
12.pdf | Li_Transfer | 0.77 | dimensionless | null | 12 | text/table/vector-label | tLi+ up to ~0.77 | the polymer matrix for uniform dispersion High; synthesis-sensitive High MOF loading; strong MOF-polymer coupling Polymer damage risk; synthetic control needed σ ~10-4-10-3 S/cm; tLi+ up to ~0.77 [70] Gel-like ionic conductor Liquid/plasticizer inside MOF pores improves wettability Low-medium High σ; excellent interface wetting Mechanical weakness; safety concerns σ up to
12.pdf | Li_Transfer | 0.45 | dimensionless | null | 14 | text/table/vector-label | tLi+ = 0.45 | C), forming a poly(vinylene carbonate)-based gel polymer electrolyte (PVCM-GPE) (Figure 7a) [18]. The PVCM-GPE exhibited a high ionic conductivity of (8.61 x 10-4 S cm-1 at 25 ◦C; tLi+ = 0.45); both the lithium-ion transference number and oxidative decomposition potential (4.8 V) were higher than those of con- ventional liquid electrolytes, indicating that the in situ
12.pdf | Li_Transfer | 0.45 | dimensionless | null | 14 | text/table/vector-label | 0.45); both the lithium-ion transference number | ming a poly(vinylene carbonate)-based gel polymer electrolyte (PVCM-GPE) (Figure 7a) [18]. The PVCM-GPE exhibited a high ionic conductivity of (8.61 x 10-4 S cm-1 at 25 ◦C; tLi+ = 0.45); both the lithium-ion transference number and oxidative decomposition potential (4.8 V) were higher than those of con- ventional liquid electrolytes, indicating that the in situ polymerization process facilitated smoother
12.pdf | Li_Transfer | 0.77 | dimensionless | null | 15 | text/table/vector-label | transference number (tLi+ = 0.77 | E with excellent mechanical flexibility and intimate electrode contact (Figure 9a). The high HKUST-1 loading provided abundant cation-active sites, significantly improving the Li+ transference number (tLi+ = 0.77) and rate capability, while effectively encapsulating PAN fibers to inhibit side reactions with the lithium-metal anode. Compared with the SSE fabricated by directly mixing HKUST-
12.pdf | Li_Transfer | 1 | dimensionless | null | 15 | text/table/vector-label | 1 loading provided abundant cation-active sites, significantly improving the Li+ transference number | membrane and polymerized in situ, producing a blue, transparent, and flexible MPCE with excellent mechanical flexibility and intimate electrode contact (Figure 9a). The high HKUST-1 loading provided abundant cation-active sites, significantly improving the Li+ transference number (tLi+ = 0.77) and rate capability, while effectively encapsulating PAN fibers to inhibit side reactions with the lithium-metal anode. Compared with the SSE fabricated by directly
12.pdf | Li_Transfer | 0.58 | dimensionless | null | 18 | text/table/vector-label | transference number (tLi+ = 0.58 | d the electrolyte. Experimental results revealed that the MIL-125-IL electrolyte demonstrated an excellent ionic conductivity of 2.13 x 10-3 S cm-1 at room temperature, a high Li+ transference number (tLi+ = 0.58), and effectively suppressed lithium dendrite growth. When the MOF fillers are dispersed into a polymer such as poly(vinyl alcohol) (PVA) matrix, they can generate a free-standing
12.pdf | Li_Transfer | 0.67 | dimensionless | null | 18 | text/table/vector-label | tLi+ of 0.67 | w-model Li+ transportation from “chain-chain-chain” to “chain-ZIL-chain” (Figure 11e), the resulting C-CSE exhibited a high ionic conductivity of 4.26 x 10-4 S cm-1 at 30 ◦C and a tLi+ of 0.67. In addition, this C-CSE electrolyte enabled stable operation with LiFePO4 (LFP) cathode, capacity retention of 76.8% beyond 120 cycles at 0.1 C. Therefore, benefiting from the ef
12.pdf | Li_Transfer | 1 | dimensionless | null | 18 | text/table/vector-label | 1 at room temperature, a high Li+ transference number (tLi+ | sistance between the electrodes and the electrolyte. Experimental results revealed that the MIL-125-IL electrolyte demonstrated an excellent ionic conductivity of 2.13 x 10-3 S cm-1 at room temperature, a high Li+ transference number (tLi+ = 0.58), and effectively suppressed lithium dendrite growth. When the MOF fillers are dispersed into a polymer such as poly(vinyl alcohol) (PVA) matrix, they can generate a free-s
12.pdf | Tensile_MPa | 10 | MPa | null | 4 | text/table/vector-label | 10 MPa). This solvent-free process eliminates the issue of residual solvents and en- ables the fabrication of composite electrolytes with high mechanical | rinciple involves uniformly mixing a polymer, lithium salt, and inorganic filler, followed by pressing the mixture in a mold under elevated temperature (approximately 80-150 ◦C) and pressure (about 5-10 MPa). This solvent-free process eliminates the issue of residual solvents and en- ables the fabrication of composite electrolytes with high mechanical strength and enhanced interfacial contact [26]. Gerbaldi and co-workers dispersed an appropriate amount of Al-BTC MOF into a PEO-LiTFSI matrix and used an Ultra-Turrax® high-speed mechanical stirrer
12.pdf | conductivity | 5000 | mS cm-1 | 25 | 2 | text/table/vector-label | 5 S cm-1 | with electrodes, and excellent film-forming properties, making them easier to process and suitable for large-scale fabrication. The primary limitation of SPEs is their low ionic conductivity at room temperature (10-6-10-5 S cm-1), which arises from restricted ion mobility within the solid polymer matrix. To overcome these limitations, inorganic fillers such as Al2O3, TiO2, and LLZO have been incorporated into polymer matrices to form composite
12.pdf | conductivity | 1.2 | mS cm-1 | 25 | 4 | text/table/vector-label | 1.2 mS cm-1 | , followed by hot pressing to fabricate a composite electrolyte consisting of argyrodite-type Li6PS5Cl and a polar PVDF- TrFE backbone (Figure 2b). The resulting membrane exhibited an ionic conductivity of approximately 1.2 mS cm-1 at room temperature, and the assembled LPSCl@P(VDF-TrFE)
12.pdf | conductivity | 3000 | mS cm-1 | null | 7 | text/table/vector-label | 3 S cm-1 | rathin nanosheets or well- dispersed nanocrystals more effectively disrupt polymer crystallinity and lower segmental hopping distances. Table 1 highlights key quantitative examples, with σ values ranging from 10-4 to 10-3 S cm-1 and tLi+ values of around 0.4 to 0.9, depending on the specific MOF and polymer [31]. Integrated conceptual framework. We propose an easy-to-follow mapping for practical design: (A) Metal-organic frameworks with many op
12.pdf | conductivity | 1.67 | mS cm-1 | null | 7 | text/table/vector-label | 1.67 x 10-3 S cm-1 | ectively adsorb anions, such as TFSI-and FSI-, contributing to the high tLi+. For instance, incorporating UIO-66-NaSO3-type MOFs into a polyethylene oxide (PEO) matrix markedly enhanced the ionic conductivity, achieving 1.67 x 10-3 S cm-1 at 60 ◦C, which is substantially higher than that of pristine PEO electrolytes [34]. Similarly, a PEO-based composite electrolyte modified with a Cu-Al bimetallic MOF (CAB) exhibited a signifi- cantly increased Li+ tran
12.pdf | conductivity | 0.0166 | mS cm-1 | 25 | 10 | text/table/vector-label | 1.66 x 10-5 S cm-1 | ture (Figure 5b) also provides a shorter and more continuous ion-transport pathway at the CPE/NMS inter- face. Benefiting from these structural advantages, the ionic conductivity and lithium-ion transference number (σ = 1.66 x 10-5 S cm-1 at 25 ◦C; tLi+ = 0.378)” of the NMS-doped composite polymer electrolyte (NCPE) were significantly enhanced. Furthermore, the NMS consists of a coordination framework in which central Ni2+ ions are connected by BDC2-(1,4
12.pdf | conductivity | 3000 | mS cm-1 | null | 12 | text/table/vector-label | 3 S/cm | mer infiltration, then polymerization, forming an intimate interphase Medium-high; requires monomer compatibility Low interfacial resistance; conformal contact Shrinkage; limited to monomer-compatible systems σ ~10-4-10-3 S/cm; tLi+ ~0.4-0.6 [12] In situ MOF growth MOF grown inside the polymer matrix for uniform dispersion High; synthesis-sensitive High MOF loading; strong MOF-polymer coupling Polymer damage risk; synthetic control needed σ ~
12.pdf | conductivity | 3000 | mS cm-1 | null | 12 | text/table/vector-label | 3 S/cm | 0.4-0.6 [12] In situ MOF growth MOF grown inside the polymer matrix for uniform dispersion High; synthesis-sensitive High MOF loading; strong MOF-polymer coupling Polymer damage risk; synthetic control needed σ ~10-4-10-3 S/cm; tLi+ up to ~0.77 [70] Gel-like ionic conductor Liquid/plasticizer inside MOF pores improves wettability Low-medium High σ; excellent interface wetting Mechanical weakness; safety concerns σ up to ~10-3 S/cm [71] Compos
12.pdf | conductivity | 3000 | mS cm-1 | null | 12 | text/table/vector-label | 3 S/cm | σ ~10-4-10-3 S/cm; tLi+ up to ~0.77 [70] Gel-like ionic conductor Liquid/plasticizer inside MOF pores improves wettability Low-medium High σ; excellent interface wetting Mechanical weakness; safety concerns σ up to ~10-3 S/cm [71] Composite cathode design Catholyte integrated into the cathode, reducing interfacial resistance Moderate Reduced voids; suitable for thick electrodes Complex formulation; mass tradeoffs Low R_interface; σ depends o
12.pdf | conductivity | 0.861 | mS cm-1 | null | 14 | text/table/vector-label | 8.61 x 10-4 S cm-1 | icals that induce the in situ polymerization of vinylene carbonate (VC), forming a poly(vinylene carbonate)-based gel polymer electrolyte (PVCM-GPE) (Figure 7a) [18]. The PVCM-GPE exhibited a high ionic conductivity of (8.61 x 10-4 S cm-1 at 25 ◦C; tLi+ = 0.45); both the lithium-ion transference number and oxidative decomposition potential (4.8 V) were higher than those of con- ventional liquid electrolytes, indicating that the in situ polymerization pro
12.pdf | conductivity | 2.13 | mS cm-1 | 25 | 18 | text/table/vector-label | 2.13 x 10-3 S cm-1 | Gels 2025, 11, 946 18 of 27 low interfacial resistance between the electrodes and the electrolyte. Experimental results revealed that the MIL-125-IL electrolyte demonstrated an excellent ionic conductivity of 2.13 x 10-3 S cm-1 at room temperature, a high Li+ transference number (tLi+ = 0.58), and effectively suppressed lithium dendrite growth. When the MOF fillers are dispersed into a polymer such as poly(vinyl alcohol) (PVA) matrix, they can
12.pdf | conductivity | 0.426 | mS cm-1 | 120 | 18 | text/table/vector-label | 4.26 x 10-4 S cm-1 | mpatibility with reduced internal resistance (Figure 11d). based on the new-model Li+ transportation from “chain-chain-chain” to “chain-ZIL-chain” (Figure 11e), the resulting C-CSE exhibited a high ionic conductivity of 4.26 x 10-4 S cm-1 at 30 ◦C and a tLi+ of 0.67. In addition, this C-CSE electrolyte enabled stable operation with LiFePO4 (LFP) cathode, capacity retention of 76.8% beyond 120 cycles at 0.1 C. Therefore, benefiting from the efficient 3D i
12.pdf | conductivity | 1.3 | mS cm-1 | 12 | 20 | text/table/vector-label | 1.30 x 10-3 S cm-1 | with 70 wt% active material (LFP), 10 wt% CPE, 10 wt% PVDF, and 10 wt% carbon black. Notably, the fabricated iCOF/PIL CPE in their work attributed the highest solvent- and plasticizer-free COF-based ionic conductivity (>1.30 x 10-3 S cm-1) (Figure 12c). And the Li//iCOF/PIL CPE//CC SSB exhibited stable performance at higher rates of 1 C and extended lifetime of 800 cycles with >80% capacity retention. Furthermore, incorporating IL@MOF into the sulfur-bas
13.pdf | E_Window | 5 | V | null | 3 | text/table/vector-label | LSV) measurement on SS/Li coin battery with the voltage range from initial potential to 5 V | ontact area. A is the pre-exponential factor, k and T mean Boltzmann constant and Kelvin temperature, respectively. The electrochemical stability window was obtained by linear scan­ ning voltammetry (LSV) measurement on SS/Li coin battery with the voltage range from initial potential to 5 V by a scanning speed of 0.1 mV s-1. The lithium-ion transference number (tLi+) was examined by con­ stant potential polarization method. After determining the resistance of Li/Li coin battery by EIS,
13.pdf | E_Window | 3.5 | V | null | 5 | text/table/vector-label | LSV curves between 3.5 V | g freely. It is found that the chemical shift of 7Li in PVDF-HFP@ZIF-8@PVPG is Fig. 4. (A) Nyquist plots at 22 ◦C, (b) Temperature-dependent ionic conductivities at 22-80 ◦C, (c) Arrhenius plots, (d) LSV curves between 3.5 V and 5 V, (e) Current-time curve and EIS plots before and after polarization, (f) 7Li MAS NMR spectra. X. Qi et al.
13.pdf | Li_Transfer | 0.87 | dimensionless | null | 1 | text/table/vector-label | transference number of 0.87 | mogeneous plating/stripping of lithium. This novel structured MOF-polymer composite solid electrolyte exhibits improved ionic conductivity of 0.55 mS cm-1 at 22 ◦C and lithium ion transference number of 0.87. Further­ more, the Li/Li symmetrical cell shows stable lithium plating/stripping performance for 1100 h at 0.1 mA cm-2 and 0.1 mA h cm-2. LiFePO4/MOF-polymer/Li coin battery demo
13.pdf | Li_Transfer | 0.87 | dimensionless | null | 2 | text/table/vector-label | transference number (0.87 | in vertically aligned highways still anchor anions to liberate more free lithium ions, which is intriguing in enhancing ionic conductivity (0.55 mS cm-1 at 22 ◦C) and lithium ion transference number (0.87). Meanwhile, the ul­ trathin MOF layer is perfect uniformity due to the in situ coordinated method, leading to lithium ions distribution evenly and stable plating/ stripping perfo
13.pdf | Li_Transfer | 1 | dimensionless | null | 3 | text/table/vector-label | 1. The lithium-ion transference number (tLi+ | y window was obtained by linear scan­ ning voltammetry (LSV) measurement on SS/Li coin battery with the voltage range from initial potential to 5 V by a scanning speed of 0.1 mV s-1. The lithium-ion transference number (tLi+) was examined by con­ stant potential polarization method. After determining the resistance of Li/Li coin battery by EIS, step voltage of 0.01 V (ΔV) was applied until steady stat
13.pdf | Li_Transfer | 0.76 | dimensionless | null | 5 | text/table/vector-label | transference number is increased from 0.76 | transference numbers of PVDF-HFP@ZIF-8@PVPG and PVDF-HFP@PVPG composite solid electrolytes were calculated based on Fig. 4e and Fig. S5 by Bruce- Vincent equation. The lithium-ion transference number is increased from 0.76 (PVDF-HFP@PVPG) to 0.87 (PVDF-HFP@ZIF-8@PVPG), as the intrinsic porous structures and Lewis acid-base action of embedded ultrathin ZIF-8 layer, inlaid ZIF-8 nanoparticles and the
13.pdf | Li_Transfer | 0.87 | dimensionless | null | 8 | text/table/vector-label | transference number to 0.87 | um ion transportation leading to high ionic conductivity of 0.55 mS cm-1 at 22 ◦C. The ul­ trathin ZIF-8 layer and a few ZIF-8 nanoparticles anchor anions and increase lithium ion transference number to 0.87. Therefore, the Li/Li symmetrical coin battery demonstrated a highly stable lithium plating/ stripping performance for 1100 h at 0.1 mA cm-2. Furthermore, the LiFePO4/Li coin batt
13.pdf | conductivity | 0.55 | mS cm-1 | null | 1 | text/table/vector-label | 0.55 mS cm-1 | conduction. The embedded ultrathin MOF layer on membrane surface leads to ho­ mogeneous plating/stripping of lithium. This novel structured MOF-polymer composite solid electrolyte exhibits improved ionic conductivity of 0.55 mS cm-1 at 22 ◦C and lithium ion transference number of 0.87. Further­ more, the Li/Li symmetrical cell shows stable lithium plating/stripping performance for 1100 h at 0.1 mA cm-2 and 0.1 mA h cm-2. LiFePO4/MOF-polymer/Li coin
13.pdf | conductivity | 5000 | mS cm-1 | 25 | 1 | text/table/vector-label | 5 S cm-1 | olid electrolytes and composite solid electrolytes [13-15]. Polymer solid electrolytes hold the merits of good flexibility and facile processibility [16-18]. However, the low room temperature ionic conductivity (10-7~10-5 S cm-1), unsatisfactory mechanical strength and electrochemical stability restrict their further practical applications [19,20]. Inorganic solid electrolytes possess favorable ionic conductivity (10-5~10-2 S cm-1) and mechanic
13.pdf | conductivity | 2000 | mS cm-1 | null | 1 | text/table/vector-label | 2 S cm-1 | vity (10-7~10-5 S cm-1), unsatisfactory mechanical strength and electrochemical stability restrict their further practical applications [19,20]. Inorganic solid electrolytes possess favorable ionic conductivity (10-5~10-2 S cm-1) and mechanical strength, but there also exist challenges such as their intrinsic brittleness and poor inter­ facial compatibility with electrodes need to be tackled [21,22]. Com­ posite solid electrolytes combing the a
13.pdf | conductivity | 0.55 | mS cm-1 | null | 2 | text/table/vector-label | 0.55 mS cm-1 | uctivity. Fortunately, ul­ trathin MOF layer and a few MOF nanoparticles inlaid in vertically aligned highways still anchor anions to liberate more free lithium ions, which is intriguing in enhancing ionic conductivity (0.55 mS cm-1 at 22 ◦C) and lithium ion transference number (0.87). Meanwhile, the ul­ trathin MOF layer is perfect uniformity due to the in situ coordinated method, leading to lithium ions distribution evenly and stable plating/ str
13.pdf | conductivity | 0.32 | mS cm-1 | null | 5 | text/table/vector-label | 0.32 mS cm-1 | pectroscopy curves of SS/SS symmetrical coin batteries from 22 ◦C to 80 ◦C. The ionic conductivities of composite solid electrolytes were calculated based on the Nyquist plots. The ionic conductivity of PVDF-HFP@PVPG is 0.32 mS cm-1 at 22 ◦C, while PVDF-HFP@ZIF-8@PVPG shows enhanced ionic conductivity of 0.55 mS cm-1 at 22 ◦C. The ionic conductivity is increased dramatically attributing to the following aspects. Firstly, PVDF-HFP@ZIF-8@PVPG membran
13.pdf | conductivity | 0.55 | mS cm-1 | null | 5 | text/table/vector-label | 0.55 mS cm-1 | conductivities of composite solid electrolytes were calculated based on the Nyquist plots. The ionic conductivity of PVDF-HFP@PVPG is 0.32 mS cm-1 at 22 ◦C, while PVDF-HFP@ZIF-8@PVPG shows enhanced ionic conductivity of 0.55 mS cm-1 at 22 ◦C. The ionic conductivity is increased dramatically attributing to the following aspects. Firstly, PVDF-HFP@ZIF-8@PVPG membrane holds long vertically aligned highways for lithium ions transportation, which decrea
13.pdf | conductivity | 0.55 | mS cm-1 | null | 8 | text/table/vector-label | 0.55 mS cm-1 | y high efficiency (10 min) phase inversion method coupled with in situ polymerization of electrolyte precursor. The vertically aligned highways facilitate lithium ion transportation leading to high ionic conductivity of 0.55 mS cm-1 at 22 ◦C. The ul­ trathin ZIF-8 layer and a few ZIF-8 nanoparticles anchor anions and increase lithium ion transference number to 0.87. Therefore, the Li/Li symmetrical coin battery demonstrated a highly stable lithium
14.pdf | E_Window | 4 | V | null | 9 | text/table/vector-label | 4 V (vs. Li+/Li) can easily generate acidic HTFSI to corrode cathode and form high-impedance interphase. Therefore, linear sweep voltammetry (LSV | ve stability of polyether-based electrolyte has been regarded as a major bottleneck for its application in high energy-density system, since the oxidation and dehydrogenation of polyether chain above 4 V (vs. Li+/Li) can easily generate acidic HTFSI to corrode cathode and form high-impedance interphase. Therefore, linear sweep voltammetry (LSV) measurements were further employed to determine the antioxidant stability of the polymer electrolytes, in which the decomposition voltage is determined by an anodic current response of 5 μA cm-2. As
14.pdf | Li_Transfer | 0.72 | dimensionless | null | 2 | text/table/vector-label | tLi+ of PEO(LiTFSI) electrolyte to as high as 0.72 | filler with nucleophilic substitution-induced -N+CH3 charging center, rendering a more effective anion tethering by electrostatic interaction of charge carriers which elevated the tLi+ of PEO(LiTFSI) electrolyte to as high as 0.72 [11]. Finite element method illustrates that the high tLi+ of CPE is of vital importance to inhibit space charge for­ mation at Li anode surface and hence induces homogeneous Li d
14.pdf | Li_Transfer | 0.833 | dimensionless | null | 2 | text/table/vector-label | transference number to 0.833 | 8 (ZIF-8) as a filler for poly vinylidene fluoride (PVDF)-based electrolyte, which greatly increased the room temperature lithium ion conductivity to 1.5 x 10-4 S cm-1 and lithium transference number to 0.833 [12]. The explanation came down to the abundant porous framework structure of MOFs which exhibited unique dimensional/size selectivity to cage anion migration. Considering the abo
14.pdf | Li_Transfer | 1 | dimensionless | null | 2 | text/table/vector-label | 1]. Finite element method illustrates that the high tLi+ | charging center, rendering a more effective anion tethering by electrostatic interaction of charge carriers which elevated the tLi+ of PEO(LiTFSI) electrolyte to as high as 0.72 [11]. Finite element method illustrates that the high tLi+ of CPE is of vital importance to inhibit space charge for­ mation at Li anode surface and hence induces homogeneous Li deposi­ tion. Lai et al. also proposed Zeolitic imidazolate
14.pdf | Li_Transfer | 1 | dimensionless | null | 2 | text/table/vector-label | 1 and lithium transference number | ate framework-8 (ZIF-8) as a filler for poly vinylidene fluoride (PVDF)-based electrolyte, which greatly increased the room temperature lithium ion conductivity to 1.5 x 10-4 S cm-1 and lithium transference number to 0.833 [12]. The explanation came down to the abundant porous framework structure of MOFs which exhibited unique dimensional/size selectivity to cage anion migration. Considerin
14.pdf | Li_Transfer | 0.19 | dimensionless | null | 7 | text/table/vector-label | tLi+=0.19 | te were determined by DC polarization method combined with EIS measure­ ments before and after the polarization test. As shown in Fig. 4d and Fig. S11-S12, comparing with the PPE (tLi+=0.19), tLi+ exhibits slight increase to 0.32 after the in-situ growing of ZIF-67 on PVDF framework (C-PVDF), and an encouragingly higher tLi+ of 0.65 is achieved for UZE upon the furth
14.pdf | Li_Transfer | 0.19 | dimensionless | null | 7 | text/table/vector-label | tLi+=0.19 | rmined by DC polarization method combined with EIS measure­ ments before and after the polarization test. As shown in Fig. 4d and Fig. S11-S12, comparing with the PPE (tLi+=0.19), tLi+ exhibits slight increase to 0.32 after the in-situ growing of ZIF-67 on PVDF framework (C-PVDF), and an encouragingly higher tLi+ of 0.65 is achieved for UZE upon the further introduction of ZIF-67 deposition lay
14.pdf | Li_Transfer | 0.19 | dimensionless | null | 7 | text/table/vector-label | tLi+=0.19 | Fig. S11-S12, comparing with the PPE (tLi+=0.19), tLi+ exhibits slight increase to 0.32 after the in-situ growing of ZIF-67 on PVDF framework (C-PVDF), and an encouragingly higher tLi+ of 0.65 is achieved for UZE upon the further introduction of ZIF-67 deposition layer. Notably, even without incorporating PVDF@ZIF-67 skeleton, the U-PVDF electrolyte with only ZIF-67 dep
14.pdf | Li_Transfer | 0.5 | dimensionless | null | 7 | text/table/vector-label | tLi+ of 0.50 | er introduction of ZIF-67 deposition layer. Notably, even without incorporating PVDF@ZIF-67 skeleton, the U-PVDF electrolyte with only ZIF-67 deposition layer exhibits a favorable tLi+ of 0.50, indicating that the densely sedimented ZIF-67 configuration at Li anode surface can be considered as the major contribution to anion trapping (Fig. S13). As for lithium ion trans
14.pdf | Li_Transfer | 0.19 | dimensionless | null | 7 | text/table/vector-label | 0.19), tLi+ | re determined by DC polarization method combined with EIS measure­ ments before and after the polarization test. As shown in Fig. 4d and Fig. S11-S12, comparing with the PPE (tLi+=0.19), tLi+ exhibits slight increase to 0.32 after the in-situ growing of ZIF-67 on PVDF framework (C-PVDF), and an encouragingly higher tLi+ of 0.65 is achieved for UZE upon the further intr
14.pdf | Li_Transfer | 0.68 | dimensionless | null | 12 | text/table/vector-label | transference number of 0.68 | ayer regulates interfacial Li+ flux and optimizes SEI composition. The resulting UZE composite electrolyte demonstrates a high ionic conductivity of 0.18 mS cm-1, a remarkable Li+ transference number of 0.68 and a wide electrochemical window of 2-5.8 V at room temperature. Consequently, a long-term cycling stability of over 2000 h at 0.1 mA cm-2 is well assured for Li¦UZE¦Li symmetric
14.pdf | Li_Transfer | 1 | dimensionless | null | 12 | text/table/vector-label | 1, a remarkable Li+ transference number | sedimented ZIF-67 layer regulates interfacial Li+ flux and optimizes SEI composition. The resulting UZE composite electrolyte demonstrates a high ionic conductivity of 0.18 mS cm-1, a remarkable Li+ transference number of 0.68 and a wide electrochemical window of 2-5.8 V at room temperature. Consequently, a long-term cycling stability of over 2000 h at 0.1 mA cm-2 is well assured for Li¦UZE¦Li s
14.pdf | Li_Transfer | 1 | dimensionless | null | 13 | text/table/vector-label | transference number was determined by applying a DC polarization of 1 | e electrolyte, σ0 is a pre-exponential factor, Ea is the activation energy for ion migration, k is the Boltzmann constant, and T is the temperature of the measurement. The lithium transference number was determined by applying a DC polarization of 10 mV and measuring the AC impedance of the Li¦¦Li cell. The trans­ ference number (tLi+) can be calculated using the following equation: tLi+ = Iss(ΔV -IoRo) Io(ΔV -IssRss) where Δ
14.pdf | Tensile_MPa | 1 | MPa | null | 6 | text/table/vector-label | tensile strength of 1 MPa | upon separation from the stainless-steel substrate after polymerization. In comparison, PPE with the mechanical support of PVDF fiber skeleton not only retains the membrane shape but also exhibits a tensile strength of 1 MPa (Fig. S8). Benefitted from the in-situ modification of ZIF-67 crystals, UPE underwent the same polymeriza­ tion time possesses nearly twice the tensile strength of PPE. The enhanced mechanical streng
14.pdf | Young_Modulus_GPa | 0.02324 | GPa | null | 2 | text/table/vector-label | modulus of 23.24 MPa | rs to achieve the Li+ transport consecutiveness and mechanical reinforcement of CPE [13]. Although the ionic conductivity and tLi+ was improved to 1.05 x 10-4 S cm-1 and 0.45 at 50°C and a reinforced modulus of 23.24 MPa was delivered, partial uncovered and embedding of LLZO nanofillers in polymer fibers were still noticeable which would increase Li+ conduction energy barrier through LLZO to ionic conduc­ tive polyme
14.pdf | conductivity | 0.18 | mS cm-1 | null | 1 | text/table/vector-label | 1.8 x 10-4 S cm-1 | e natural sedimentation of residual ZIF-67 during PVDF@ZIF-67 framework fabrication regulates surface Li+ flux towards lithium anode and further optimizes SEI composition. As a result, satisfactory ionic conductivity of 1.8 x 10-4 S cm-1 and oxidative potential of 5.9 V (vs. Li+/Li) are acquired for unilateral- sedimented ZIF-67/PDOL CPE (UZE). Encouragingly, symmetric Li battery based on UZE displays a superior stability over 2300 h at 0.1 mA cm-2 and
14.pdf | conductivity | 0.15 | mS cm-1 | 25 | 2 | text/table/vector-label | 1.5 x 10-4 S cm-1 | deposi­ tion. Lai et al. also proposed Zeolitic imidazolate framework-8 (ZIF-8) as a filler for poly vinylidene fluoride (PVDF)-based electrolyte, which greatly increased the room temperature lithium ion conductivity to 1.5 x 10-4 S cm-1 and lithium transference number to 0.833 [12]. The explanation came down to the abundant porous framework structure of MOFs which exhibited unique dimensional/size selectivity to cage anion migration. Considering the ab
14.pdf | conductivity | 0.105 | mS cm-1 | 50 | 2 | text/table/vector-label | 1.05 x 10-4 S cm-1 | ith highly loaded LLZO nanoparticles on PVDF-PEO (with LiTFSI) nano­ fibers to achieve the Li+ transport consecutiveness and mechanical reinforcement of CPE [13]. Although the ionic conductivity and tLi+ was improved to 1.05 x 10-4 S cm-1 and 0.45 at 50°C and a reinforced modulus of 23.24 MPa was delivered, partial uncovered and embedding of LLZO nanofillers in polymer fibers were still noticeable which would increase Li+ conduction energy barrier throug
14.pdf | conductivity | 5000 | mS cm-1 | 25 | 2 | text/table/vector-label | 5 S cm-1 | wever, the DOL monomer and short chain are easy to decompose when being matched with high-voltage cathode materials [16], meanwhile the long chains of PDOL usually exhibit a low room temperature ionic conductivity of 10-5 S cm-1. Therefore, manipulate the polymerization degree of DOL to stabilize electrolyte/cathode interface, and facilitate Li ion transportation ability of PDOL chain simultaneously can be regarded as a promising research direc
14.pdf | conductivity | 0.1 | mS cm-1 | 25 | 6 | text/table/vector-label | 0.10 mS cm-1 | and PDOL electrolyte with only ZIF-67 deposition layer (U-PVDF). As shown in Fig. 4b, Fig. S9 and Fig. S10, the pure PDOL gel polymer without PVDF nanofiber backbone exhibits a low room temperature ionic conductivity of 0.10 mS cm-1, and certain increase to 0.13 mS cm-1 and 0.14 mS cm-1 is realized upon the incorporation of ZIF-67 deposition layer and simple physical blending of ZIF-67 at bulk PDOL phase, respectively. This demonstrates that more e
14.pdf | conductivity | 0.13 | mS cm-1 | 25 | 6 | text/table/vector-label | 0.13 mS cm-1 | deposition layer (U-PVDF). As shown in Fig. 4b, Fig. S9 and Fig. S10, the pure PDOL gel polymer without PVDF nanofiber backbone exhibits a low room temperature ionic conductivity of 0.10 mS cm-1, and certain increase to 0.13 mS cm-1 and 0.14 mS cm-1 is realized upon the incorporation of ZIF-67 deposition layer and simple physical blending of ZIF-67 at bulk PDOL phase, respectively. This demonstrates that more effective interfacial interaction area
14.pdf | conductivity | 0.14 | mS cm-1 | 25 | 6 | text/table/vector-label | 0.14 mS cm-1 | (U-PVDF). As shown in Fig. 4b, Fig. S9 and Fig. S10, the pure PDOL gel polymer without PVDF nanofiber backbone exhibits a low room temperature ionic conductivity of 0.10 mS cm-1, and certain increase to 0.13 mS cm-1 and 0.14 mS cm-1 is realized upon the incorporation of ZIF-67 deposition layer and simple physical blending of ZIF-67 at bulk PDOL phase, respectively. This demonstrates that more effective interfacial interaction area can be manifested
14.pdf | conductivity | 0.16 | mS cm-1 | 25 | 6 | text/table/vector-label | 0.16 mS cm-1 | of polymer matrix, compared with the dense sedimentation layer at one side of the polymer electrolyte. Further introducing PVDF and PVDF@ZIF-67 framework into the pure PDOL matrix, the ionic conductivity was improved to 0.16 mS cm-1 and 0.17 mS cm-1 for PPE and C-PVDF, respectively. Additionally, the incorporation of ZIF-67 deposition layer would exert extra promotion on ionic transport of C-PVDF since the highest room temperature ionic conductivit
14.pdf | conductivity | 0.17 | mS cm-1 | 25 | 6 | text/table/vector-label | 0.17 mS cm-1 | , compared with the dense sedimentation layer at one side of the polymer electrolyte. Further introducing PVDF and PVDF@ZIF-67 framework into the pure PDOL matrix, the ionic conductivity was improved to 0.16 mS cm-1 and 0.17 mS cm-1 for PPE and C-PVDF, respectively. Additionally, the incorporation of ZIF-67 deposition layer would exert extra promotion on ionic transport of C-PVDF since the highest room temperature ionic conductivity is achieved for
14.pdf | conductivity | 0.18 | mS cm-1 | 25 | 6 | text/table/vector-label | 0.18 mS cm-1 | PE and C-PVDF, respectively. Additionally, the incorporation of ZIF-67 deposition layer would exert extra promotion on ionic transport of C-PVDF since the highest room temperature ionic conductivity is achieved for UZE (0.18 mS cm-1). Based on the above results, conclusion can be drawn that apart from the intrinsic Li+ con­ ducting characteristic of ZIF-67 fillers, PVDF fiber framework also plays a crucial role in facilitating ionic transportation.
14.pdf | conductivity | 0.18 | mS cm-1 | 25 | 12 | text/table/vector-label | 0.18 mS cm-1 | facilitating its polymerization, while unilaterally sedimented ZIF-67 layer regulates interfacial Li+ flux and optimizes SEI composition. The resulting UZE composite electrolyte demonstrates a high ionic conductivity of 0.18 mS cm-1, a remarkable Li+ transference number of 0.68 and a wide electrochemical window of 2-5.8 V at room temperature. Consequently, a long-term cycling stability of over 2000 h at 0.1 mA cm-2 is well assured for Li¦UZE¦Li sym
15.pdf | E_Window | 3.75 | V | null | 2 | text/table/vector-label | electrochemical window widened from 3.75 V | nductivity reached 6.8 x 10-5 S cm-1 at room temperature, which was much higher than that of the bare PEO electrolyte (8.3 x 10-6 S cm-1). The Li+ migration number increased from 0.17 to 0.48 and the electrochemical window widened from 3.75 V to 4.90 V. Assembled of all-solid-state battery with commercial LCO, the discharge specific capacity reached 144.7 mAhg-1 at 0.2 C with a retention of 86.3 % after 200 cycles. 2. Section 2.1. Chemica
15.pdf | Li_Transfer | 0.17 | dimensionless | null | 1 | text/table/vector-label | transference number enlarged from 0.17 | ty and mechanical property of PPZ electrolyte were significantly improved when compared to the bare PEO electrolyte. The tensile strength increased from 0.5 to 6.7 MPa and the Li+ transference number enlarged from 0.17 to 0.48. More importantly, the assembled LCO (LiCoO2)¦¦PPZ¦¦Li all-solid-state battery delivered a discharge specific capacity of 144.7 mAh g-1 at 0.2 C, nearly 1.6 times than tha
15.pdf | Li_Transfer | 0.54 | dimensionless | null | 2 | text/table/vector-label | transference number reached 0.54 | ence numbers, contributing to fast ions transfer kinetics [27-30]. Typically, the ionic conductivity at room temperature increased from 7.5 x 10-6 to 3.0 x 10-5 S cm-1 and the Li+ transference number reached 0.54 by introducing UiO-66-(F)4(MOF) into the PEO electrolyte, which was two times of the bare PEO [31]. Especially, the mechanical strength was almost 7 times improvement through hydr
15.pdf | Li_Transfer | 1 | dimensionless | null | 2 | text/table/vector-label | 1 and the Li+ transference number | Li+ trans­ ference numbers, contributing to fast ions transfer kinetics [27-30]. Typically, the ionic conductivity at room temperature increased from 7.5 x 10-6 to 3.0 x 10-5 S cm-1 and the Li+ transference number reached 0.54 by introducing UiO-66-(F)4(MOF) into the PEO electrolyte, which was two times of the bare PEO [31]. Especially, the mechanical strength was almost 7 times improvement
15.pdf | Li_Transfer | 0.48 | dimensionless | null | 4 | text/table/vector-label | t Li+ transference number (0.48 | both around 4.90 V, indicating the highly oxidation- resistant against lithium metal. It can be drawn a picture from Fig. 3d and Figure S2 that the PPZ electrolyte shows the highest Li+ transference number (0.48) when compared to the PHP (0.27) and PEO (0.17) elec­ trolytes, and the specific data are recorded in Table S1. This means that the introduction of PVDF-HFP can promote the dissoc
15.pdf | Tensile_MPa | 6.7 | MPa | null | 3 | text/table/vector-label | tensile strength as high as 6.7 MPa | e results manifest that the introduction of PVDF-HFP and ZIF-8 is beneficial to decrease the symmetry and increase the amorphous proportion of PEO electrolyte. Further, the PPZ electrolyte delivers a tensile strength as high as 6.7 MPa when compared to PHP (2.2 MPa) and PEO (0.5 MPa) electrolytes, as shown in Fig. 1b. The high tensile strength creates a reaction force when lithium dendrites come into contact with the electrolyte, w
15.pdf | Thickness_um | 32 | um | null | 4 | text/table/vector-label | 32 μm | b, the PEO electrolyte exhibits agglomerated nanofibers with several pores on the surface, which is attributed to the uneven heat absorption of the fibers. The thickness is around 32 μm with a smooth surface (Fig. 2c). As a contrast, it can be seen from Figs. 2d and 2g that the membrane surfaces on the PVDF-HFP and ZIF-8@PVDF-HFP side both del
15.pdf | conductivity | 0.014 | mS cm-1 | 25 | 1 | text/table/vector-label | 1.4 x 10-5 S cm-1 | lymerization and introduction of inorganic fillers [17-20]. In specific, the crystallinity decreased from 48.1 % to 22.1 % by PEO-PPC blended polymer electrolyte [21]. The ionic conductivity increased from 2.4 x 10-6 to 1.4 x 10-5 S cm-1 at room temperature by copolymerizing PEO monomer and propylene carbonate glycidyl ether (PCGE) monomer from pendant polyether poly [22]. However, the modification has less improvement on the electrolyte mechanical stre
15.pdf | conductivity | 0.03 | mS cm-1 | 25 | 2 | text/table/vector-label | 3.0 x 10-5 S cm-1 | hich help the improvement of the ionic conductivity and Li+ trans­ ference numbers, contributing to fast ions transfer kinetics [27-30]. Typically, the ionic conductivity at room temperature increased from 7.5 x 10-6 to 3.0 x 10-5 S cm-1 and the Li+ transference number reached 0.54 by introducing UiO-66-(F)4(MOF) into the PEO electrolyte, which was two times of the bare PEO [31]. Especially, the mechanical strength was almost 7 times improvement through
15.pdf | conductivity | 0.068 | mS cm-1 | 25 | 2 | text/table/vector-label | 6.8 x 10-5 S cm-1 | ycling of all-solid-state battery. As a result, the modified PPZ electrolyte exhibited superior physical and electrochemical properties. The tensile strength increased from 0.5 to 6.7 MPa. The ionic conductivity reached 6.8 x 10-5 S cm-1 at room temperature, which was much higher than that of the bare PEO electrolyte (8.3 x 10-6 S cm-1). The Li+ migration number increased from 0.17 to 0.48 and the electrochemical window widened from 3.75 V to 4.90 V. As
15.pdf | conductivity | 0.0083 | mS cm-1 | 25 | 2 | text/table/vector-label | 8.3 x 10-6 S cm-1 | ical and electrochemical properties. The tensile strength increased from 0.5 to 6.7 MPa. The ionic conductivity reached 6.8 x 10-5 S cm-1 at room temperature, which was much higher than that of the bare PEO electrolyte (8.3 x 10-6 S cm-1). The Li+ migration number increased from 0.17 to 0.48 and the electrochemical window widened from 3.75 V to 4.90 V. Assembled of all-solid-state battery with commercial LCO, the discharge specific capacity reached 144.
15.pdf | conductivity | 0.068 | mS cm-1 | 25 | 4 | text/table/vector-label | 6.8 x 10-5 S cm-1 | ◦C eliminated the interfacial impedance and facilitated the lithium-ions transfer. According to the EIS results, the ionic conductivities of PHP and PPZ electrolytes at room temperature are calculated as 2.0 x 10-5 and 6.8 x 10-5 S cm-1, which are much higher than pristine PEO electrolyte (8.3 x 10-6 S cm-1). The activation energies of PEO, PHP and PPZ electrolytes are 0.93, 0.84 and 0.59 eV, which are revealed by the Arrhenius-fitted curves in Fig. 3b
15.pdf | conductivity | 0.0083 | mS cm-1 | 25 | 4 | text/table/vector-label | 8.3 x 10-6 S cm-1 | s transfer. According to the EIS results, the ionic conductivities of PHP and PPZ electrolytes at room temperature are calculated as 2.0 x 10-5 and 6.8 x 10-5 S cm-1, which are much higher than pristine PEO electrolyte (8.3 x 10-6 S cm-1). The activation energies of PEO, PHP and PPZ electrolytes are 0.93, 0.84 and 0.59 eV, which are revealed by the Arrhenius-fitted curves in Fig. 3b. The elec­ trochemical stability tests show that the PHP and PPZ electr
16.pdf | E_Window | 5 | V | null | 6 | text/table/vector-label | electrochemical window of P-PETEA-MOF is higher than 5 V | r investigate the elec- trochemical stability of the electrolytes. As shown in Figure S7, Supporting Information, no oxidation current is observed when the voltage exceeds 4.7 V versus Li/Li+ and the electrochemical window of P-PETEA-MOF is higher than 5 V, which is consistent with the LSV results in Figure 2d. In addition, the oxidation and reduction peaks overlap from the second cycle, indicating the for- mation of a stable solid electrolyte interfac
16.pdf | E_Window | 4.7 | V | null | 6 | text/table/vector-label | 4.7 V versus Li/Li+ and the electrochemical window | etry (CV) was used to further investigate the elec- trochemical stability of the electrolytes. As shown in Figure S7, Supporting Information, no oxidation current is observed when the voltage exceeds 4.7 V versus Li/Li+ and the electrochemical window of P-PETEA-MOF is higher than 5 V, which is consistent with the LSV results in Figure 2d. In addition, the oxidation and reduction peaks overlap from the second cycle, indicating the for- mation of a
16.pdf | E_Window | 4.7 | V | null | 6 | text/table/vector-label | 4.7 V versus Li/Li+ and the electrochemical window | electrolytes. As shown in Figure S7, Supporting Information, no oxidation current is observed when the voltage exceeds 4.7 V versus Li/Li+ and the electrochemical window of P-PETEA-MOF is higher than 5 V, which is consistent with the LSV results in Figure 2d. In addition, the oxidation and reduction peaks overlap from the second cycle, indicating the for- mation of a stable solid electrolyte interface (SEI) layer and a re- versible L
16.pdf | E_Window | 5 | V | null | 10 | text/table/vector-label | 5 V during the cycling process. The discharge-specific capacity of the battery remains stable | Supporting In- formation shows the charging and discharging curves of Li/P- PETEA-MOF/LiFePO4 batteries at 1 C for diﬀerent cycles. The polarization voltage of the battery remains stable at around 0.35 V during the cycling process. The discharge-specific capacity of the battery remains stable throughout the cycling process and does not significantly decay with the prolongation of cycling time, indicating that Li/P-PETEA-MOF/LiFePO4 has excellent cycling stability and capacity retention ra
16.pdf | Elongation_percent | 500 | % | null | 2 | text/table/vector-label | elongation at the break of the electrolytes to reach 500% | y (2.26 x 10-4 S cm-1 at room tem- perature). At the same time, the addition of MOFs improves the strength and rigidity of the polymer and the branched structure of the polymer backbone, which allows elongation at the break of the electrolytes to reach 500%. The initial discharge-specific capacity of the Li/M-S-PEGDA/LiFePO4 cell is 143.7 mAhg-1 at 0.5 C and the capacity retention is 85.6% after 500 cycles. In this work, we designed a novel hybrid solid
16.pdf | Elongation_percent | 45.4 | % | null | 2 | text/table/vector-label | elongation at break of 45.4% | ature. The formation of 3D cross- linked networks ensures the mechanical properties of the poly- mer electrolytes, which in turn balances the mechanical prop- erties (tensile strength of 1.85 MPa and elongation at break of 45.4%) and ionic conductivities. Polymer electrolytes with 3D cross-linked networks can both promote the rapid movement of Li+ and inhibit the growth of lithium dendrites. The Li- symmetric cells assembled
16.pdf | Elongation_percent | 45.4 | % | null | 4 | text/table/vector-label | elongation at break is 45.4% | nical properties of polymer electrolytes.[34] Figure 1f shows the tensile stress-strain curve of MCPEs. P-PETEA-MOF possesses the best mechanical properties, its tensile strength is 1.85 MPa, and the elongation at break is 45.4%. The two poly- mer electrolytes with introducing Vinyl-ZIF-8 show higher stress than those without Vinyl-ZIF-8, indicating that the introduction of Vinyl-ZIF-8 can improve the rigidity and strength o
16.pdf | Li_Transfer | 0.54 | dimensionless | null | 1 | text/table/vector-label | transference number (0.54 | taneously, in which the MOF with optimized pore size and strong imidazole cation sites can restrict the migration of anions, resulting in a uniform Li+ flux and a high lithium-ion transference number (0.54). Moreover, the MOF-derived polymer solid electrolytes with the 3D cross-linked network can promote the rapid movement of Li+ and inhibit the growth of lithium dendrites. Lithium
16.pdf | Li_Transfer | 0.2 | dimensionless | null | 2 | text/table/vector-label | t lithium deposition/exfoliation and at a current density of 0.2 | dendrites. The Li- symmetric cells assembled with MOF-derived polymer solid elec- trolytes were cycled at a current density of 0.1 mA cm-2 for more than 2000 h for constant-current lithium deposition/exfoliation and at a current density of 0.2 mA cm-2 for more than 800 h. The assembled Li symmetric cells showed long cycle stabili- ties and stable polarization voltage during cycling, indicating a good electrolyte/electro
16.pdf | Li_Transfer | 0.2 | dimensionless | null | 9 | text/table/vector-label | 0.20 V, and the stable polarization voltage indicates that li | capacity decayed fast. After Vinyl-ZIF-8 was in- troduced into the electrolytes, the polarization voltage of Li/P- MOF/LiFePO4 and Li/P-PETEA-MOF/LiFePO4 batteries were stable at 0.20 V, and the stable polarization voltage indicates that lithium ions can conduct rapidly during the cycle, thus improv- ing the battery performance.[58] As shown in Figure S15, Supporting Information, a tight contact was formed between th
16.pdf | Li_Transfer | 0.54 | dimensionless | null | 10 | text/table/vector-label | transference number (0.54 | icantly improves the mechanical strength. Therefore, the resulting P-PETEA-MOF hybrid electrolytes exhibit high room- temperature ionic conductivity (6.52 x 10-4 S cm-1), high Li+ transference number (0.54), wide electrochemical stabilization windows (4.97 V), excellent interfacial compatibility, and out- standing ability to inhibit the growth of lithium dendrites. The Li symmetrica
16.pdf | Li_Transfer | 1 | dimensionless | null | 10 | text/table/vector-label | 1), high Li+ transference number | t also significantly improves the mechanical strength. Therefore, the resulting P-PETEA-MOF hybrid electrolytes exhibit high room- temperature ionic conductivity (6.52 x 10-4 S cm-1), high Li+ transference number (0.54), wide electrochemical stabilization windows (4.97 V), excellent interfacial compatibility, and out- standing ability to inhibit the growth of lithium dendrites. The Li symm
16.pdf | Li_Transfer | 1 | dimensionless | null | 11 | text/table/vector-label | 1. The lithium-ion transference number (tLi+ | A, Ea, and T are the pre-exponential factor, the activation energy, and the corresponding temperature, respectively; k is Boltzmann’s constant, which is equal to 8.314 kJ mol-1 K-1. The lithium-ion transference number (tLi+) of MCPEs was determined by (AC) impedance and direct current (DC) polarization using a symmetric Li/MCPEs/Li 2032 cell carried on Autolab PGSTAT302N with A DC voltage of 10 mV. L
16.pdf | Tensile_MPa | 1.85 | MPa | null | 2 | text/table/vector-label | tensile strength of 1.85 MPa | 6.52 x 10-4 S cm-1 at room temperature. The formation of 3D cross- linked networks ensures the mechanical properties of the poly- mer electrolytes, which in turn balances the mechanical prop- erties (tensile strength of 1.85 MPa and elongation at break of 45.4%) and ionic conductivities. Polymer electrolytes with 3D cross-linked networks can both promote the rapid movement of Li+ and inhibit the growth of lithium dendrites.
16.pdf | Tensile_MPa | 1.85 | MPa | null | 4 | text/table/vector-label | tensile stress-strain curve of MCPEs. P-PETEA-MOF possesses the best mechanical properties, its tensile strength is 1.85 MPa | t factor in the preparation of solid lithium-ion batter- ies, and the structure of polymer chains plays an important role in the mechanical properties of polymer electrolytes.[34] Figure 1f shows the tensile stress-strain curve of MCPEs. P-PETEA-MOF possesses the best mechanical properties, its tensile strength is 1.85 MPa, and the elongation at break is 45.4%. The two poly- mer electrolytes with introducing Vinyl-ZIF-8 show higher stress than those without Vinyl-ZIF-8, indicating that the introduction of Vinyl-ZIF-8 c
16.pdf | conductivity | 0.0316 | mS cm-1 | 25 | 2 | text/table/vector-label | 3.16 x 10-5 S cm-1 | micals for the synthesis of cross-linked polymers. b) Structure illustration of P-PETEA-MOF and illustration of conduction for lithium ions.[25] and Lithium salts. CSPE has a high ionic conductivity at room temperature (3.16 x 10-5 S cm-1) and good interfacial stabil- ity. The results showed that CSPE has enhanced electrochemi- cal properties compared to pure SPE without MOF-5. Wang et al[24] reported a thiol-branched solid polymer electrolyte (M-S- PEGD
16.pdf | conductivity | 0.226 | mS cm-1 | null | 2 | text/table/vector-label | 2.26 x 10-4 S cm-1 | EGDA) by covalently cross-linking PETMP, PEGDA, and mod- ified MOFs. MOFs incorporated into the polymer as fillers were able to reduce the crystallinity of the polymer matrix thereby in- creasing the ionic conductivity (2.26 x 10-4 S cm-1 at room tem- perature). At the same time, the addition of MOFs improves the strength and rigidity of the polymer and the branched structure of the polymer backbone, which allows elongation at the break of the electrolyt
16.pdf | conductivity | 0.652 | mS cm-1 | 25 | 2 | text/table/vector-label | 6.52 x 10-4 S cm-1 | nd polyethylene glycol (ethylene glycol) diacry- late (PEGDA) as shown in Scheme 1. By linking Vinyl-ZIF-8 with active functional groups to PEGDA through PETEA with a branched structure, the ionic conductivity was up to 6.52 x 10-4 S cm-1 at room temperature. The formation of 3D cross- linked networks ensures the mechanical properties of the poly- mer electrolytes, which in turn balances the mechanical prop- erties (tensile strength of 1.85 MPa and elong
16.pdf | conductivity | 0.652 | mS cm-1 | 25 | 4 | text/table/vector-label | 6.52 x 10-4 S cm-1 | e the batteries and in- creasing the ionic conductivities of the electrolyte films. Among them, the ionic conductivity of P-PEGDA, P-PETEA, P-MOF, and P-PETEA-MOF at 25 °C were 3.45 x 10-5, 1.51 x 10-4, 3.60 x 10-4, and 6.52 x 10-4 S cm-1, respectively. The higher ionic con- ductivity of P-PETEA than P-PEGDA may be due to the fact that PETEA is introduced into the electrolyte film as a cross-linking agent, which improves the cross-linking densities of th
16.pdf | conductivity | 0.652 | mS cm-1 | null | 10 | text/table/vector-label | 6.52 x 10-4 S cm-1 | ion conduction pathway for the rapid migration of Li+ but also significantly improves the mechanical strength. Therefore, the resulting P-PETEA-MOF hybrid electrolytes exhibit high room- temperature ionic conductivity (6.52 x 10-4 S cm-1), high Li+ transference number (0.54), wide electrochemical stabilization windows (4.97 V), excellent interfacial compatibility, and out- standing ability to inhibit the growth of lithium dendrites. The Li symmetrical b
17.pdf | Li_Transfer | 0.8 | dimensionless | null | 1 | text/table/vector-label | transference number (tLi+ ≥0.8 | it exhibited stable thermodynamic properties and exceptional ionic conductivity (σ) at elevated temperatures (up to 10-4 S cm-1 at 60 °C). Moreover, it demonstrated a high Li-ion transference number (tLi+ ≥0.8) in the absence of any plasticizer and possessed a wide electrochemical stabilization window of 4.8 V at 25 °C. By chemically grafting metal-organic framework (MOF) fillers onto t
17.pdf | Li_Transfer | 1 | dimensionless | null | 1 | text/table/vector-label | transference number 1 | ellent rate capacity and cycling stability. KEYWORDS: single-ion conducting solid polymer electrolyte, lithium-ion battery, UIO-66-NH-Met, RAFT polymerization, ionic conductivity, transference number 1. INTRODUCTION The single-ion conducting solid polymer electrolyte (SISPE) has garnered significant attention due to its exceptional safety,1 versatile and flexible design, and fav
17.pdf | Li_Transfer | 1 | dimensionless | null | 2 | text/table/vector-label | tLi+ close to 1 | proving σ represents an effective strategy for fabricating high-performance lithium-ion batteries.8 In the SISPE, anions can be immobilized on the polymer backbone to achieve high tLi+ close to 1, thereby effectively mitigating battery polar- ization and suppressing lithium dendrite growth. However, despite its remarkable flexibility and elasticity that enable compatibilit
17.pdf | Li_Transfer | 1 | dimensionless | null | 2 | text/table/vector-label | t lithium dendrite growth1 | ies of electrolyte membranes and suppress lithium dendrite growth. For instance, by constructing a three-dimensional network structure of MOFs with exceptional capability to inhibit lithium dendrite growth11 and introducing NH3 + SO3 -@ZIF fillers into the solid electrolyte, it is possible to achieve the objective of inhibiting Li dendrite growth through hydrogen bonding electrostati
17.pdf | Li_Transfer | 0.9 | dimensionless | null | 3 | text/table/vector-label | tLi+ of 0.9 | g and improved mechanical integrity. For instance, Yang et al.3 successfully developed an MOF-modified single-ion polymer electrolyte through chemical grafting, with an impressive tLi+ of 0.9 at room temperature. Shang et al.7 employed copoly- merization reactions to introduce modified UIO-66-NH2 into polymers, fabricating an MOF solid polymer electrolyte that effectiv
17.pdf | Li_Transfer | 1 | dimensionless | null | 5 | text/table/vector-label | tLi+ σ (S cm-1 | nsport behavior of Li+ in different solid polymer electrolyte membranes. Table 1. Some Properties of the Polymer Electrolyte Membranes Reported in the Literature samples materials tLi+ σ (S cm-1), testing temperature capacity (mA h g-1) ref. 1 UiO-66-LiSS@EC/PC, PVDF 0.9 6.0 x 10-5 S cm-1, 25 °C 150, 0.1 C 3 7.9 x 10-5 S cm-1, 60 °C 1.1 x 10-4 S cm-1, 90 °C 2 EG-P[SSPSILi
17.pdf | Li_Transfer | 0.83 | dimensionless | null | 6 | text/table/vector-label | tLi+ of four SISPE membranes are 0.83 | ivity data of each SISPE membrane at variable temperatures are shown in Table S4. tLi+ is another important indicator for measuring battery performance. As shown in Figure 3b, the tLi+ of four SISPE membranes are 0.83, 0.87, 0.81, and 0.81, which were higher than that of the liquid electrolytes (0.2-0.4)27 and solid polymer/lithium salt electrolytes (0.4-0.6).28,29 The reason for the high tLi+
17.pdf | Li_Transfer | 0.81 | dimensionless | null | 8 | text/table/vector-label | tLi+ value of 0.81 | SSPSILi) on the polymer chain as well as the potential for enhancing σ. Moreover, it is observed that the SISPE-3 membrane exhibits favorable electrochemical stability with a high tLi+ value of 0.81 and an impressive electrochemical stability window of 4.84 V at 25 °C. Remarkably, under a current density of 0.2 mA cm-2, symmetrical lithium battery cycling was sustained withou
17.pdf | Tensile_MPa | 22.02 | MPa | null | 3 | text/table/vector-label | tensile strength of 22.02 MPa | osite polymer electrolyte had an ion conductivity of 4.08 x 10-4 S cm-1 at 30 °C, and due to the special existence of MOFs, the composite polymer electrolyte has excellent mechanical strength, with a tensile strength of 22.02 MPa. Motivated by this work, we propose the synthesis of a class of solid-state polymer electrolytes (SISPEs) through the copolymerization of lithium salts possessing high delocalization and modified MOF
17.pdf | Tensile_MPa | 13.27 | MPa | null | 4 | text/table/vector-label | tensile strength (13.27 MPa | olecular weight of PLiM-b-PEO-b-PLiM, the shorter the chain length, the closer the polymer chain arrangement, and the more difficult the molecular fracture. The SISPE-1 membrane exhibited the highest tensile strength (13.27 MPa), while the SISPE-4 membrane displayed significantly superior ductility and toughness, as evidenced by its higher percentage of breaking elongation compared to that of other membranes. This finding a
17.pdf | conductivity | 0.00457 | mS cm-1 | 25 | 1 | text/table/vector-label | 4.57 x 10-6 S cm-1 | ansfer (RAFT) polymerization by using lithium 4-styrenesulfonyl-(phenylsulfonyl)-imide (SSPSILi) and UIO-66-NH-Met as raw materials. Although the obtained SISPE did not exhibit stunning conductivity at room temperature (4.57 x 10-6 S cm-1, 25 °C), it exhibited stable thermodynamic properties and exceptional ionic conductivity (σ) at elevated temperatures (up to 10-4 S cm-1 at 60 °C). Moreover, it demonstrated a high Li-ion transference number (tLi+ ≥0.8)
17.pdf | conductivity | 4000 | mS cm-1 | 60 | 1 | text/table/vector-label | 4 S cm-1 | btained SISPE did not exhibit stunning conductivity at room temperature (4.57 x 10-6 S cm-1, 25 °C), it exhibited stable thermodynamic properties and exceptional ionic conductivity (σ) at elevated temperatures (up to 10-4 S cm-1 at 60 °C). Moreover, it demonstrated a high Li-ion transference number (tLi+ ≥0.8) in the absence of any plasticizer and possessed a wide electrochemical stabilization window of 4.8 V at 25 °C. By chemically grafting me
17.pdf | conductivity | 6000 | mS cm-1 | 25 | 1 | text/table/vector-label | 6 S cm-1 | of solid- state electrolytes is still constrained by inherent limitations, including inadequate suppression of lithium dendrite growth and low ion conductivity (most SISPEs have ion conductivity ranging from 10-8 to 10-6 S cm-1 at 25 °C,3 which hinders their practical application. However, by adding polymer lithium salts,4,5 modified MOFs,3,6 bistrifluoromethanesulfoni- mide lithium (TFSILi) salts, and so on,7 σ can be significantly improved.
17.pdf | conductivity | 0.142 | mS cm-1 | 14 | 2 | text/table/vector-label | 1.42 x 10-4 S cm-1 | tively weak.14 Cao et al.4 synthesized a lithium salt, lithium 4-styrenesulfonyl(phenylsulfonyl)imide, which was further modified and blended with PEO to fabricate a polymer electrolyte membrane exhibiting remarkable σ (1.42 x 10-4 S cm-1) at room temperature. Paren et al.15 prepared a highly delocalized lithium salt (p5PhTFSI-Li) and incorporated it into a high PEO content blend for the preparation of a polymer electrolyte membrane, demonstrating σ exce
17.pdf | conductivity | 4000 | mS cm-1 | 130 | 2 | text/table/vector-label | 4 S cm-1 | ure. Paren et al.15 prepared a highly delocalized lithium salt (p5PhTFSI-Li) and incorporated it into a high PEO content blend for the preparation of a polymer electrolyte membrane, demonstrating σ exceeding 10-5 and 10-4 S cm-1 at temperatures of 90 and 130 °C, respectively. The aforementioned lithium salts serve as highly delocalized organic sources of lithium ions due to their specific SO2-N--SO2-structure possessing pronounced delocaliza- t
17.pdf | conductivity | 0.408 | mS cm-1 | 30 | 3 | text/table/vector-label | 4.08 x 10-4 S cm-1 | ffectively inhibits anion movement. Du et al.6 synthesized ZIF-8 on polyimide fibers and physically infiltrated the polymer electrolyte into the MOF. The prepared composite polymer electrolyte had an ion conductivity of 4.08 x 10-4 S cm-1 at 30 °C, and due to the special existence of MOFs, the composite polymer electrolyte has excellent mechanical strength, with a tensile strength of 22.02 MPa. Motivated by this work, we propose the synthesis of a class
17.pdf | conductivity | 4000 | mS cm-1 | 60 | 3 | text/table/vector-label | 4 S cm-1 | o- chemical properties of electrolytes with different relative molecular masses are comprehensively discussed. The results demonstrate that SISPE-3 exhibits remarkable thermal stability, significant σ (reaching up to 10-4 S cm-1 at 60 °C), and a wide electrochemical stabilization window of 4.8 V. Moreover, it possesses favorable mechanical properties, cycling stability, and rate performance. 2. RESULTS AND DISCUSSION 2.1. Characterization. The
17.pdf | conductivity | 7000 | mS cm-1 | 25 | 4 | text/table/vector-label | 7 S cm-1 | -b-PLiM within PEO appears homogeneous, as depicted in Figure 2d by EDS imaging. 2.2. Electrochemical Testing. The σ of four SISPE membranes of different relative molecular mass was tested. Compared to σ of pure PEO (10-7 S cm-1, 25 °C), the σ values of SISPE membranes are greatly improved. On the one hand, as the proportion of SSPSILi in the SISPE increases, σ gradually increases. It means that the SO2-N-SO2 group in SSPSILi can enhance σ, as
17.pdf | conductivity | 0.06 | mS cm-1 | 25 | 5 | text/table/vector-label | 6.0 x 10-5 S cm-1 | ectrolyte membranes. Table 1. Some Properties of the Polymer Electrolyte Membranes Reported in the Literature samples materials tLi+ σ (S cm-1), testing temperature capacity (mA h g-1) ref. 1 UiO-66-LiSS@EC/PC, PVDF 0.9 6.0 x 10-5 S cm-1, 25 °C 150, 0.1 C 3 7.9 x 10-5 S cm-1, 60 °C 1.1 x 10-4 S cm-1, 90 °C 2 EG-P[SSPSILi-alt-MA], PEO 0.93 1.42 x 10-4 S cm-1, 25 °C 123.8, 0.1 C 4 3 ZIF-8-polyimide@EMIMFSI, PVDF-TFSILi 0.64 4.08 x 10-4 S cm-1, 30 °C 161.4
17.pdf | conductivity | 0.079 | mS cm-1 | 60 | 5 | text/table/vector-label | 7.9 x 10-5 S cm-1 | perties of the Polymer Electrolyte Membranes Reported in the Literature samples materials tLi+ σ (S cm-1), testing temperature capacity (mA h g-1) ref. 1 UiO-66-LiSS@EC/PC, PVDF 0.9 6.0 x 10-5 S cm-1, 25 °C 150, 0.1 C 3 7.9 x 10-5 S cm-1, 60 °C 1.1 x 10-4 S cm-1, 90 °C 2 EG-P[SSPSILi-alt-MA], PEO 0.93 1.42 x 10-4 S cm-1, 25 °C 123.8, 0.1 C 4 3 ZIF-8-polyimide@EMIMFSI, PVDF-TFSILi 0.64 4.08 x 10-4 S cm-1, 30 °C 161.4, 0.2 C 6 4 MSPE@TFSILi, MAC, situ pol
17.pdf | conductivity | 0.11 | mS cm-1 | 90 | 5 | text/table/vector-label | 1.1 x 10-4 S cm-1 | ectrolyte Membranes Reported in the Literature samples materials tLi+ σ (S cm-1), testing temperature capacity (mA h g-1) ref. 1 UiO-66-LiSS@EC/PC, PVDF 0.9 6.0 x 10-5 S cm-1, 25 °C 150, 0.1 C 3 7.9 x 10-5 S cm-1, 60 °C 1.1 x 10-4 S cm-1, 90 °C 2 EG-P[SSPSILi-alt-MA], PEO 0.93 1.42 x 10-4 S cm-1, 25 °C 123.8, 0.1 C 4 3 ZIF-8-polyimide@EMIMFSI, PVDF-TFSILi 0.64 4.08 x 10-4 S cm-1, 30 °C 161.4, 0.2 C 6 4 MSPE@TFSILi, MAC, situ polymerization 0.65 5.65 x 1
17.pdf | conductivity | 0.142 | mS cm-1 | 25 | 5 | text/table/vector-label | 1.42 x 10-4 S cm-1 | erials tLi+ σ (S cm-1), testing temperature capacity (mA h g-1) ref. 1 UiO-66-LiSS@EC/PC, PVDF 0.9 6.0 x 10-5 S cm-1, 25 °C 150, 0.1 C 3 7.9 x 10-5 S cm-1, 60 °C 1.1 x 10-4 S cm-1, 90 °C 2 EG-P[SSPSILi-alt-MA], PEO 0.93 1.42 x 10-4 S cm-1, 25 °C 123.8, 0.1 C 4 3 ZIF-8-polyimide@EMIMFSI, PVDF-TFSILi 0.64 4.08 x 10-4 S cm-1, 30 °C 161.4, 0.2 C 6 4 MSPE@TFSILi, MAC, situ polymerization 0.65 5.65 x 10-4 S cm-1, 25 °C 159.5, 0.1 C 7 5 p5PhTFSI-Li, PEO - 3.8 x
17.pdf | conductivity | 0.247 | mS cm-1 | 60 | 7 | text/table/vector-label | 2.47 x 10-4 S cm-1 | nd electrochemical properties. The resulting SISPE membranes exhibit excellent thermal stability, high σ, tLi+, and a wide electrochemical window. The SISPE-3 membrane had optimal σ at 25 and 60 °C, with 4.57 x 10-6 and 2.47 x 10-4 S cm-1, respectively. The present work highlights the need for further improvement in the degree of dissociation of organic lithium Figure 5. (a) C-rate performance of the cell at 25 °C at different rates of 0.1, 0.2, 0.5, 1,
18.pdf | E_Window | 5.4 | V | null | 1 | text/table/vector-label | electrochemical window of 5.4 V | a good ability to suppress lithium dendrites and a high Li+ transference number of 0.68. Wenyan Shang et al.[5a] used UIO-66-NH2 as an additive to prepare a solid electrolyte, which exhibited a wider electrochemical window of 5.4 V and a better ability to suppress lithium growth. Xuewei Fu et al.[7] combined UIO-66 with BC(bacterial cellulose) to obtain a gel electrolyte. UIO-66 could interact with BC through hydrogen bonds. Th
18.pdf | Li_Transfer | 0.326 | dimensionless | null | 1 | text/table/vector-label | transference number (tLi+) enhances from 0.326 | Consequently, compared with LA-PAM electrolyte without MOF, the electrochemical stability window of ZIF-67-LA-PAM electrolyte becomes wider from 4.5 to 5.2 V, and the lithium-ion transference number (tLi+) enhances from 0.326 to 0.627 at 30°C. It is worth noting that the symmetric cells with ZIF-67-LA-PAM have superior stable cycling performance at 40 and 100 mA cm-2, and a high rate at 10C and 20C for
18.pdf | Li_Transfer | 0.68 | dimensionless | null | 1 | text/table/vector-label | transference number of 0.68 | eries have attracted much attention. Diandian Han et al.[6] used ZIF-8 to prepare a gel solid electrolyte, which showed a good ability to suppress lithium dendrites and a high Li+ transference number of 0.68. Wenyan Shang et al.[5a] used UIO-66-NH2 as an additive to prepare a solid electrolyte, which exhibited a wider electrochemical window of 5.4 V and a better ability to suppress li
18.pdf | Li_Transfer | 0.326 | dimensionless | null | 6 | text/table/vector-label | tLi + are calculated. The tLi + of the LA-PAM is 0.326 | + of MOF compos- ite membrane is measured by combining AC impedance and DC polarization method. The chronoamperometry curves are shown in Figure 3d and Figure 3e and the values of tLi + are calculated. The tLi + of the LA-PAM is 0.326 at 30 °C. When ZIF-67 is compos- ited to the LA-PAM, the tLi + of the ZIF-67-LA-PAM rises to 0.627. It is thus obvious that the introduction of ZIF-67 onto the LA- PAM greatly imp
18.pdf | Li_Transfer | 0.627 | dimensionless | null | 6 | text/table/vector-label | tLi + of 0.627 | f the 67-LA- PAM-LE can absorb more PF6 -1. In addition, numerous ZIF-67 attached to LA-PAM build a pathway to accelerate Li+ transport. Therefore, ZIF-67-LA-PAM exhibits a higher tLi + of 0.627(Fig- ure 3d), while the LA-PAM is 0.326 (Figure 3e) at 30 °C. Eﬀective lithium ion conductivity (𝜎x tLi +) can also reflect the lithium-ion conduction capacity. It can be seen in
18.pdf | Li_Transfer | 1 | dimensionless | null | 6 | text/table/vector-label | tLi +. It can be known from the above results, lithium salts exist in three forms[1 | at the binding energy of Co-F bond decreases from 14.2350 to 9.7614 eV before and after the dissociation of LiPF6, which proves that ZIF-67 can easily adsorb anions to promote the tLi +. It can be known from the above results, lithium salts exist in three forms[14] (LiPF6, PF6 -1, and Li+) in the electrolyte system. Among them, PF6 -1 and ZIF-67 of ZIF-67-LA-PAM are more likely to bond with each other due to lower binding energy, resulting
18.pdf | Li_Transfer | 1 | dimensionless | null | 6 | text/table/vector-label | 1) due to the higher tLi+ | lithium-ion conduction capacity. It can be seen in Figure 3f that the eﬀec- tive lithium-ion conductivity of ZIF-67-LA-PAM (2.41mS cm-1) is higher than that of LA-PAM (0.927mS cm-1) due to the higher tLi+ and higher ionic conductivity of ZIF-67-LA-PAM. Density Functional Theory (DFT) calculations are used to fur- ther confirm the eﬀect of ZIF-67-LA-PAM on the association of lithium
18.pdf | Tensile_MPa | 16.2 | MPa | null | 4 | text/table/vector-label | tensile strength of LA-PAM is 16.2 MPa | e ZIF-67-LA-PAM, LA and PAM show significant mass loss before 200 °C. In addition, the mechanical properties of mem- branes are investigated by a universal testing machine. As shown in Figure 2l, the tensile strength of LA-PAM is 16.2 MPa and its Young´s Modulus can reach 5.86 GPa (Figure S12, Support- ing Information). Even though the highest tensile strength and Young´s Modulus in all membranes, the tensile strength of LA- PAM fade
18.pdf | Tensile_MPa | 16.2 | MPa | null | 4 | text/table/vector-label | tensile strength of LA-PAM is 16.2 MPa | universal testing machine. As shown in Figure 2l, the tensile strength of LA-PAM is 16.2 MPa and its Young´s Modulus can reach 5.86 GPa (Figure S12, Support- ing Information). Even though the highest tensile strength and Young´s Modulus in all membranes, the tensile strength of LA- PAM fade to 7.3 MPa, and Young´s Modulus only reach 1.41 GPa after soaking with liquid electrolyte. On contrary, ZIF-67-LA- PAM has a tensile strength of 11.3 MPa and attains a Young´s Modulus of 2.06 GPa, still getting
18.pdf | Tensile_MPa | 7.3 | MPa | null | 4 | text/table/vector-label | tensile strength of LA- PAM fade to 7.3 MPa | and Young´s Modulus in all membranes, the tensile strength of LA- PAM fade to 7.3 MPa, and Young´s Modulus only reach 1.41 GPa after soaking with liquid electrolyte. On contrary, ZIF-67-LA- PAM has a tensile strength of 11.3 MPa and attains a Young´s Modulus of 2.06 GPa, still getting to 13.4 MPa in tensile strength and 2.32 GPa in Young´s Modulus after a soak with liquid elec- trolyte. This maybe because large rigid imidazo
18.pdf | Tensile_MPa | 13.4 | MPa | null | 4 | text/table/vector-label | 13.4 MPa in tensile strength | d Young´s Modulus only reach 1.41 GPa after soaking with liquid electrolyte. On contrary, ZIF-67-LA- PAM has a tensile strength of 11.3 MPa and attains a Young´s Modulus of 2.06 GPa, still getting to 13.4 MPa in tensile strength and 2.32 GPa in Young´s Modulus after a soak with liquid elec- trolyte. This maybe because large rigid imidazole rings of ZIF-67 can provide mechanical strength that is still maintained even if Adv.
18.pdf | Young_Modulus_GPa | 5.86 | GPa | null | 4 | text/table/vector-label | Young´s Modulus can reach 5.86 GPa | ss loss before 200 °C. In addition, the mechanical properties of mem- branes are investigated by a universal testing machine. As shown in Figure 2l, the tensile strength of LA-PAM is 16.2 MPa and its Young´s Modulus can reach 5.86 GPa (Figure S12, Support- ing Information). Even though the highest tensile strength and Young´s Modulus in all membranes, the tensile strength of LA- PAM fade to 7.3 MPa, and Young´s Modulus only reach
18.pdf | Young_Modulus_GPa | 5.86 | GPa | null | 4 | text/table/vector-label | Young´s Modulus can reach 5.86 GPa | hine. As shown in Figure 2l, the tensile strength of LA-PAM is 16.2 MPa and its Young´s Modulus can reach 5.86 GPa (Figure S12, Support- ing Information). Even though the highest tensile strength and Young´s Modulus in all membranes, the tensile strength of LA- PAM fade to 7.3 MPa, and Young´s Modulus only reach 1.41 GPa after soaking with liquid electrolyte. On contrary, ZIF-67-LA- PAM has a tensile strength of 11.3 MPa and attains a Young´s Modulus of 2.06 GPa, still getting
18.pdf | Young_Modulus_GPa | 5.86 | GPa | null | 4 | text/table/vector-label | Modulus can reach 5.86 GPa | Modulus can reach 5.86 GPa (Figure S12, Support- ing Information). Even though the highest tensile strength and Young´s Modulus in all membranes, the tensile strength of LA- PAM fade to 7.3 MPa, and Young´s Modulus only reach 1.41 GPa after soaking with liquid electrolyte. On contrary, ZIF-67-LA- PAM has a tensile strength of 11.3 MPa and attains a Young´s Modulus of 2.06 GPa, still getting to 13.4 MPa in tensile strength and 2.32
18.pdf | Young_Modulus_GPa | 1.41 | GPa | null | 4 | text/table/vector-label | Young´s Modulus only reach 1.41 GPa | ensile strength of LA- PAM fade to 7.3 MPa, and Young´s Modulus only reach 1.41 GPa after soaking with liquid electrolyte. On contrary, ZIF-67-LA- PAM has a tensile strength of 11.3 MPa and attains a Young´s Modulus of 2.06 GPa, still getting to 13.4 MPa in tensile strength and 2.32 GPa in Young´s Modulus after a soak with liquid elec- trolyte. This maybe because large rigid imidazole rings of ZIF-67 can provide mechanical
18.pdf | conductivity | 3.84 | mS cm-1 | 30 | 6 | text/table/vector-label | 3.84 mS cm-1 | he ionic conduc- tivity of electrolyte. The dependence of ionic conductivity of com- posite membranes on temperature is shown in Figure 3b. It is shown that the ionic conductivities of LA-PAM, ZIF-67-LA-PAM are 2.84 and 3.84 mS cm-1 at 30 °C, respectively. It is also found that the ionic conductivities of the ZIF-67-LA-PAM are higher than that of LA-PAM from 30 to 80 °C. It can be attributed to the contribution of ZIF-67 due to the absorption of mo
18.pdf | conductivity | 2.41 | mS cm-1 | 30 | 6 | text/table/vector-label | 2.41mS cm-1 | s 0.326 (Figure 3e) at 30 °C. Eﬀective lithium ion conductivity (𝜎x tLi +) can also reflect the lithium-ion conduction capacity. It can be seen in Figure 3f that the eﬀec- tive lithium-ion conductivity of ZIF-67-LA-PAM (2.41mS cm-1) is higher than that of LA-PAM (0.927mS cm-1) due to the higher tLi+ and higher ionic conductivity of ZIF-67-LA-PAM. Density Functional Theory (DFT) calculations are used to fur- ther confirm the eﬀect of ZIF-67-LA-PAM
18.pdf | conductivity | 0.927 | mS cm-1 | null | 6 | text/table/vector-label | 0.927mS cm-1 | um ion conductivity (𝜎x tLi +) can also reflect the lithium-ion conduction capacity. It can be seen in Figure 3f that the eﬀec- tive lithium-ion conductivity of ZIF-67-LA-PAM (2.41mS cm-1) is higher than that of LA-PAM (0.927mS cm-1) due to the higher tLi+ and higher ionic conductivity of ZIF-67-LA-PAM. Density Functional Theory (DFT) calculations are used to fur- ther confirm the eﬀect of ZIF-67-LA-PAM on the association of lithium salt. It can be
19.pdf | Elongation_percent | 258 | % | null | 5 | text/table/vector-label | elongation at break is 258% | ich further promotes the dissociation of LiTFSI30 and ensures that the PEO-based polymer electrolyte membranes can operate at room temperature. The tensile stress of 20% FPEM reaches 114 kPa, and the elongation at break is 258% (Figure S15). In addition, Figures S14 and S16 show that the 20% FPEM possesses an oxidation voltage of 4.2 V and a higher Li+ transference number, which demonstrates that 20% FPEM shows extremely go
19.pdf | Elongation_percent | 20 | % | null | 7 | text/table/vector-label | strain curves of 20% | PEO amounts; image of 20% FPEM and EDS elemental mapping of 20% FPEM; DSC patterns of 20% FPEM, MCSE, PEO, and SN, and XRD patterns of 20% FPEM, MCSE, and PEO; LSV curves of 20% FPEM; tensile stress-strain curves of 20% FPEM; Nyquist plot of the Li¦20% FPEM¦Li symmetric cell before and after polarization, showing the initial and steady-state internal resistance, and chronoamperogram of the Li¦20% FPEM¦Li symmetric c
19.pdf | conductivity | 0.0923 | mS cm-1 | 25 | 1 | text/table/vector-label | 9.23 x 10-5 S cm-1 | eal that the amino group (-NH2) of Uio66- NH2 and the cyano group (-CN) of SN have a stronger solvated coordination with Li+, which can promote the dissociation of crystalline LiTFSI, achieving an ionic conductivity of 9.23 x 10-5 S cm-1 at RT. Afterward, a flexible polymer electrolyte membrane (FPEM) with admirable ionic conductivity (1.56 x 10-4 S cm-1 at RT) and excellent electrode/electrolyte interfaces (86.2 Ω for the Li¦ 20% FPEM¦Li cell and 303.1
19.pdf | conductivity | 0.156 | mS cm-1 | 25 | 1 | text/table/vector-label | 1.56 x 10-4 S cm-1 | th Li+, which can promote the dissociation of crystalline LiTFSI, achieving an ionic conductivity of 9.23 x 10-5 S cm-1 at RT. Afterward, a flexible polymer electrolyte membrane (FPEM) with admirable ionic conductivity (1.56 x 10-4 S cm-1 at RT) and excellent electrode/electrolyte interfaces (86.2 Ω for the Li¦ 20% FPEM¦Li cell and 303.1 Ω for the LiFePO4¦20% FPEM¦Li cell) was successfully obtained after compounding the MCSE with polyethylene oxide (PEO)
19.pdf | conductivity | 0.156 | mS cm-1 | 25 | 2 | text/table/vector-label | 1.56 x 10-4 S cm-1 | stallization of PEO in FPEM, forming more motional -(CH2-O-CH2)n-chain segments. At the same time, C- O-C from PEO will further combine with Li+ to boost the dissociation of LiTFSI, resulting in an ionic conductivity of 1.56 x 10-4 S cm-1 at RT for 20% FPEM. Meanwhile, a stable solid electrolyte film (SEI) was formed on the surface of the lithium metal, which ensures an even distribution of Li+ and achieves a highly reversible lithium plating and strippi
19.pdf | conductivity | 0.00555 | mS cm-1 | 70 | 4 | text/table/vector-label | 5.55 x 10-6 S cm-1 | ance of hundreds of kΩ. The scatter points of the Uio66-NH2-LiTFSI electrolyte become more regular with the increase of temperature, and the impedance value decreases to 4.3 kΩ at 70 °C, showing an ionic conductivity of 5.55 x 10-6 S cm-1. It is speculated that some interaction exists between Uio66-NH2 and Li+ in the Uio66-NH2-LiTFSI electrolyte. Although Uio66-NH2 can dissociate LiTFSI in a limited degree, the ionic conductivity of 10-6 S cm-1 cannot me
19.pdf | conductivity | 6000 | mS cm-1 | null | 4 | text/table/vector-label | 6 S cm-1 | 5.55 x 10-6 S cm-1. It is speculated that some interaction exists between Uio66-NH2 and Li+ in the Uio66-NH2-LiTFSI electrolyte. Although Uio66-NH2 can dissociate LiTFSI in a limited degree, the ionic conductivity of 10-6 S cm-1 cannot meet the requirements of battery applications. In contrast, the EIS results of the MCSE at all test temperatures are significantly different from those of the Uio66-NH2-LiTFSI electrolyte. As shown in Figure 2a,b
19.pdf | conductivity | 0.0923 | mS cm-1 | 70 | 4 | text/table/vector-label | 9.23 x 10-5 S cm-1 | temperatures are significantly different from those of the Uio66-NH2-LiTFSI electrolyte. As shown in Figure 2a,b, the MCSE shows regular distribution points at all temperatures and the ionic conductivity of the MCSE is 9.23 x 10-5 S cm-1 at room temperature and 2.81 x 10-4 S cm-1 at 70 °C, which is two orders of magnitude higher than that of Uio66-NH2-LiTFSI. The above results indicate that SN plays a synergistic role in promoting the dissociation of Li
19.pdf | conductivity | 0.281 | mS cm-1 | 70 | 4 | text/table/vector-label | 2.81 x 10-4 S cm-1 | rom those of the Uio66-NH2-LiTFSI electrolyte. As shown in Figure 2a,b, the MCSE shows regular distribution points at all temperatures and the ionic conductivity of the MCSE is 9.23 x 10-5 S cm-1 at room temperature and 2.81 x 10-4 S cm-1 at 70 °C, which is two orders of magnitude higher than that of Uio66-NH2-LiTFSI. The above results indicate that SN plays a synergistic role in promoting the dissociation of LiTFSI in the MCSE. As we all know, the surro
19.pdf | conductivity | 4000 | mS cm-1 | 0 | 4 | text/table/vector-label | 4 S cm-1 | re 2d) and the content of highly crystallized LiTFSI further decreases. More dissociated Li+ indicates that Li+ is more easily freed from LiTFSI in the MCSE. This explains the exhilarating ionic conductivity close to 10-4 S cm-1 obtained by the MCSE at room temperature. The FTIR absorption spectra of MCSE in the range of 600-4000 cm-1 are shown in Figure S7 and Figure 2f,g. The peaks below 2000 cm-1 mainly belong to vibration of the TFSI-anion
19.pdf | conductivity | 0.156 | mS cm-1 | 25 | 5 | text/table/vector-label | 1.56 x 10-4 S cm-1 | M (Figure S11 and Table S3), indicating the lowest energy barrier for Li+ migration in 20% FPEM. Therefore, 20% FPEM enjoys both good flexibility and high ionic conductivity. The ionic conductivity of 20% FPEM can reach 1.56 x 10-4 S cm-1 at room temperature, which is higher than that of the MCSE at the same temperature, proving that the appearance of PEO can further optimize the transport path of Li+ and accelerate the motion of Li+. SEM images and EDS
19.pdf | conductivity | 0.0923 | mS cm-1 | 25 | 7 | text/table/vector-label | 9.23 x 10-5 S cm-1 | ands of -NH2 and -CN from Uio66-NH2 and SN can synergically change the solvated structure of Li+ and weaken the bonding energy of the cation and anion in LiTFSI. As a result, the MCSE shows a high ionic conductivity of 9.23 x 10-5 S cm-1 at room temperature. Then, an FPEM was obtained by mechanically mixing the MCSE with PEO to further optimize the electrode and electrolyte interface, which exhibits excellent ionic conductivity (1.56 x 10-3 S cm-1 at RT
19.pdf | conductivity | 1.56 | mS cm-1 | 25 | 7 | text/table/vector-label | 1.56 x 10-3 S cm-1 | ty of 9.23 x 10-5 S cm-1 at room temperature. Then, an FPEM was obtained by mechanically mixing the MCSE with PEO to further optimize the electrode and electrolyte interface, which exhibits excellent ionic conductivity (1.56 x 10-3 S cm-1 at RT) and low electrode/ electrolyte interface resistance (86.2 Ω for Li¦20% FPEM¦Li interface and 303.1 Ω for LiFePO4¦20% FPEM¦Li interface). At the same time, a stable hybrid solid electrolyte interface layer (SEI) w
20.pdf | Li_Transfer | 0.8 | dimensionless | null | 1 | text/table/vector-label | transference number of 0.80 | monomers into porous metal-organic frameworks (MOF)/ polymer electrospun fibrous membrane. Experimental results demonstrate that the received SIPCE-MOF exhibits a high lithium ion transference number of 0.80, a wide electrochemical stability window up to 5.68 V, and the remarkable ionic conductivity of 1.14 x 10-5 and 2.23 x 10-5 S cm-1 at 30 and 60 °C, respectively. In addition, the
20.pdf | Li_Transfer | 0.8 | dimensionless | null | 2 | text/table/vector-label | transference number of 0.80 | nels that usually cannot be formed by using nanofillers with an isolated distribution in the polymer electrolytes. As a result, the received SIPCE-MOF exhibited a high lithium ion transference number of 0.80, a wide electrochemical stability window up to 5.68 V, and the remarkable ionic conductivity of 1.14 x 10-5 and 2.23 x 10-5 S cm-1 at 30 and 60 °C, respectively. When it was used
20.pdf | Li_Transfer | 1 | dimensionless | null | 2 | text/table/vector-label | 1) at room temperature that li | FP), possess much lower interface impedance and excellent flexibility.23,24 However, all these solid polymer electrolytes usually feature low ionic conductivity (10-6 to 10-9 S cm-1) at room temperature that limit their practical application.25 Solid composite electrolytes, which are composed of polymer electrolyte matrices and additional active Li-ion conductors or passive inorganic pla
20.pdf | Li_Transfer | 0.2 | dimensionless | null | 7 | text/table/vector-label | transference number have improved performance over systems with tLi + of 0.2 | electrolytes and their batteries. Newman and coauthors reported that the polymer-electrolyte systems with a unity (“ionomer”) transference number have improved performance over systems with tLi + of 0.2, even when the conductivity is decreased by an order of magnitude.47,48 As shown in Figure 3c,d, the tLi + of the SIPCE and SIPCE-MOF is calculated to be 0.76 and 0.80 based on eq
20.pdf | Li_Transfer | 0.2 | dimensionless | null | 7 | text/table/vector-label | transference number have improved performance over systems with tLi + of 0.2 | ) transference number have improved performance over systems with tLi + of 0.2, even when the conductivity is decreased by an order of magnitude.47,48 As shown in Figure 3c,d, the tLi + of the SIPCE and SIPCE-MOF is calculated to be 0.76 and 0.80 based on eq 2 in the Experimental Section, both of which are much higher than that of the liquid electrolytes (0.2-0.4)40 and solid polymer/lithium salts electrolytes (0.
20.pdf | Li_Transfer | 1 | dimensionless | null | 7 | text/table/vector-label | 1 In addition, compared to SIPCE, SIPCE-MOF possesses a slightly higher tLi | he anions of the SIPCE and SIPCE-MOF are anchored on the polymer chains with a restricted movement, and the lithium ions are dissociated to move freely in the polymer electrolyte.51 In addition, compared to SIPCE, SIPCE-MOF possesses a slightly higher tLi + because the Lewis acids or open metal sites of the MOF could further trap the anions from motion in the flexible polymer chains. Note that the inorganic solid electrolytes usual
20.pdf | Li_Transfer | 1 | dimensionless | null | 10 | text/table/vector-label | transference number in lithium/polymer cells. Electrochim. Acta 1 | (47) Doyle, M.; Fuller, T. F.; Newman, J. The importance of the lithium ion transference number in lithium/polymer cells. Electrochim. Acta 1994, 39 (13), 2073-2081. (48) Thomas, K. E.; Sloop, S. E.; Kerr, J. B.; Newman, J. Comparison of lithium-polymer cell performance with unity and nonunity transference numbers. J. P
20.pdf | Thickness_um | 50 | um | null | 5 | text/table/vector-label | 50 μm | EM images of the PVDF-HFP/PEO/MOF fibrous membranes and the corresponding SIPCE-MOF in Figure S3 further confirm the dense composite polymer electrolyte with a thickness of ∼50 μm after the impregnation of the single-ion polymer electrolyte. Ionic conductivity is one of the most important factors to evaluate the performance of a polymer
20.pdf | conductivity | 0.0223 | mS cm-1 | 60 | 1 | text/table/vector-label | 2.23 x 10-5 S cm-1 | tal results demonstrate that the received SIPCE-MOF exhibits a high lithium ion transference number of 0.80, a wide electrochemical stability window up to 5.68 V, and the remarkable ionic conductivity of 1.14 x 10-5 and 2.23 x 10-5 S cm-1 at 30 and 60 °C, respectively. In addition, the lithium symmetrical battery with such SIPCE- MOF shows a polarization voltage of 120 mV at a current density of 2 mA cm-2 and a stable cycling time of more than 2200 h, im
20.pdf | conductivity | 3000 | mS cm-1 | 25 | 1 | text/table/vector-label | 3 S cm-1 | mer electrolytes, and solid composite electro- lytes.16 Solid inorganic electrolytes, such as garnet-type oxides (Li7La3Zr2O12 (LLZO))17-19 and sulfides (Li10GeP2S12 (LGPS)),20 exhibit high ionic conductivity of over 10-3 S cm-1 at room temperature, which is comparable to that of the Received: January 25, 2022 Accepted: February 18, 2022 Published: February 24, 2022 Article www.acsaem.org © 2022 American Chemical Society 3800 https://doi.org/10
20.pdf | conductivity | 9000 | mS cm-1 | 25 | 2 | text/table/vector-label | 9 S cm-1 | idene fluoride-co- hexafluoropropylene) (PVDF-HFP), possess much lower interface impedance and excellent flexibility.23,24 However, all these solid polymer electrolytes usually feature low ionic conductivity (10-6 to 10-9 S cm-1) at room temperature that limit their practical application.25 Solid composite electrolytes, which are composed of polymer electrolyte matrices and additional active Li-ion conductors or passive inorganic plasticizers (
20.pdf | conductivity | 0.0223 | mS cm-1 | 60 | 2 | text/table/vector-label | 2.23 x 10-5 S cm-1 | electrolytes. As a result, the received SIPCE-MOF exhibited a high lithium ion transference number of 0.80, a wide electrochemical stability window up to 5.68 V, and the remarkable ionic conductivity of 1.14 x 10-5 and 2.23 x 10-5 S cm-1 at 30 and 60 °C, respectively. When it was used in the lithium symmetrical battery, a stable cycling time of more than 2200 h with a polarization voltage of 120 mV at a current density of 2 mA cm-2 was achieved, implyin
20.pdf | conductivity | 0.00667 | mS cm-1 | 60 | 5 | text/table/vector-label | 6.67 x 10-6 S cm-1 | ed activity of the polymer segments at a relatively higher temperature, resulting in the accelerated movement of the lithium ions. As shown in Figure 3a, the ionic conductivity of SIPCE at 30 and 60 °C is 4.8 x 10-6 and 6.67 x 10-6 S cm-1, respectively. After the introduction of the MOF, the ionic conductivity of SIPCE- MOF increases to 1.14 x 10-5 S cm-1 at 30 °C and to 2.23 x 10-5 S cm-1 at 60 °C. For comparison, the ionic conductivity of the pure P(PE
20.pdf | conductivity | 0.0114 | mS cm-1 | 30 | 5 | text/table/vector-label | 1.14 x 10-5 S cm-1 | thium ions. As shown in Figure 3a, the ionic conductivity of SIPCE at 30 and 60 °C is 4.8 x 10-6 and 6.67 x 10-6 S cm-1, respectively. After the introduction of the MOF, the ionic conductivity of SIPCE- MOF increases to 1.14 x 10-5 S cm-1 at 30 °C and to 2.23 x 10-5 S cm-1 at 60 °C. For comparison, the ionic conductivity of the pure P(PEGMEA-AMPSLi) is 1.78 x 10-6 S cm-1 at 30 °C and 5 x 10-6 S cm-1 at 60 °C (Figure S5). The increased conductivity may be
20.pdf | conductivity | 0.0223 | mS cm-1 | 60 | 5 | text/table/vector-label | 2.23 x 10-5 S cm-1 | the ionic conductivity of SIPCE at 30 and 60 °C is 4.8 x 10-6 and 6.67 x 10-6 S cm-1, respectively. After the introduction of the MOF, the ionic conductivity of SIPCE- MOF increases to 1.14 x 10-5 S cm-1 at 30 °C and to 2.23 x 10-5 S cm-1 at 60 °C. For comparison, the ionic conductivity of the pure P(PEGMEA-AMPSLi) is 1.78 x 10-6 S cm-1 at 30 °C and 5 x 10-6 S cm-1 at 60 °C (Figure S5). The increased conductivity may be attributed to the following two as
20.pdf | conductivity | 0.00178 | mS cm-1 | 30 | 5 | text/table/vector-label | 1.78 x 10-6 S cm-1 | After the introduction of the MOF, the ionic conductivity of SIPCE- MOF increases to 1.14 x 10-5 S cm-1 at 30 °C and to 2.23 x 10-5 S cm-1 at 60 °C. For comparison, the ionic conductivity of the pure P(PEGMEA-AMPSLi) is 1.78 x 10-6 S cm-1 at 30 °C and 5 x 10-6 S cm-1 at 60 °C (Figure S5). The increased conductivity may be attributed to the following two aspects: (1) MOF functions as the plasticizer to reduce the crystallinity of polymer electrolyte, whic
20.pdf | conductivity | 0.005 | mS cm-1 | 60 | 5 | text/table/vector-label | 5 x 10-6 S cm-1 | F, the ionic conductivity of SIPCE- MOF increases to 1.14 x 10-5 S cm-1 at 30 °C and to 2.23 x 10-5 S cm-1 at 60 °C. For comparison, the ionic conductivity of the pure P(PEGMEA-AMPSLi) is 1.78 x 10-6 S cm-1 at 30 °C and 5 x 10-6 S cm-1 at 60 °C (Figure S5). The increased conductivity may be attributed to the following two aspects: (1) MOF functions as the plasticizer to reduce the crystallinity of polymer electrolyte, which has already been confirmed
21.pdf | Li_Transfer | 0.66 | dimensionless | null | 1 | text/table/vector-label | transference number of 0.66 | Fs bind effectively with Lewis-base anions of Li salts, enhancing Li+ kinetics. Owing to these advantages, the developed GPEs achieve a high conductivity of 1.51 mScm 1 and a Li+ transference number of 0.66, resulting in exceptional cyclability of lithium metal electrodes (over 1800 hours). Additionally, the solid-state NCM811//Li pouch batteries exhibit an impressive capacity retent
21.pdf | Li_Transfer | 1 | dimensionless | null | 1 | text/table/vector-label | 1 and a Li+ transference number | ly spread MOFs bind effectively with Lewis-base anions of Li salts, enhancing Li+ kinetics. Owing to these advantages, the developed GPEs achieve a high conductivity of 1.51 mScm 1 and a Li+ transference number of 0.66, resulting in exceptional cyclability of lithium metal electrodes (over 1800 hours). Additionally, the solid-state NCM811//Li pouch batteries exhibit an impressive capacit
21.pdf | Li_Transfer | 0.66 | dimensionless | null | 2 | text/table/vector-label | transference number of 0.66 | d solvation configurations and robust host-guest interactions with the Li salt. Consequently, the MOF@Polymer GPE attains a remarkable ionic conductivity of 1.51 mScm 1 and a Li+ transference number of 0.66. Furthermore, the modified GPE demonstrates enhanced mechanical strength and prolonged stability, enduring over 1800 hours of cycling in Li//Li cells with minimal capacity degrada
21.pdf | Li_Transfer | 1 | dimensionless | null | 2 | text/table/vector-label | 1 and a Li+ transference number | of aggregated solvation configurations and robust host-guest interactions with the Li salt. Consequently, the MOF@Polymer GPE attains a remarkable ionic conductivity of 1.51 mScm 1 and a Li+ transference number of 0.66. Furthermore, the modified GPE demonstrates enhanced mechanical strength and prolonged stability, enduring over 1800 hours of cycling in Li//Li cells with minimal capacity
21.pdf | Li_Transfer | 1 | dimensionless | null | 4 | text/table/vector-label | t Li+ transport, and improves overall electrochemical perform- ance (Figure S1 | equate wetting and increased polarization. Sample C demonstrated optimal cycling stability, highlighting that a balanced solvent content minimizes side reactions, sustains efficient Li+ transport, and improves overall electrochemical perform- ance (Figure S10d, Supporting Information). Physicochemical Features and Li Deposition Behavior The mechanical properties and thermal stability of the MOF@Polymer were subjected to comprehensive
21.pdf | Li_Transfer | 0.66 | dimensionless | null | 8 | text/table/vector-label | transference number of 0.66 | ith the Li salt. Consequently, compared to conventional electrolytes, the proposed MOF@Polymer flexible membrane exhibits a remarkable ionic conductivity of 1.51 mScm 1, high Li+ transference number of 0.66, and electrochemical stability window up to 4.87 V. Furthermore, cells such as 3.8 V LFP// Li, 4.3 V NCM811//Li, and 4.5 V LCO//Li deliver excellent areal capacity, outstanding ra
21.pdf | Li_Transfer | 1 | dimensionless | null | 8 | text/table/vector-label | 1, high Li+ transference number | teractions with the Li salt. Consequently, compared to conventional electrolytes, the proposed MOF@Polymer flexible membrane exhibits a remarkable ionic conductivity of 1.51 mScm 1, high Li+ transference number of 0.66, and electrochemical stability window up to 4.87 V. Furthermore, cells such as 3.8 V LFP// Li, 4.3 V NCM811//Li, and 4.5 V LCO//Li deliver excellent areal capacity, outsta
21.pdf | Tensile_MPa | 62.24 | MPa | null | 4 | text/table/vector-label | stress and strain values (62.24 MPa | The mechanical properties and thermal stability of the MOF@Polymer were subjected to comprehensive evalua- tion. As illustrated in Figure 3a, the MOF@Polymer mem- brane displays significantly higher stress and strain values (62.24 MPa) compared to the MOF/Polymer membranes (45.22 MPa), which is primarily attributed to the uniform dispersion of MOFs, robust support from PI fibers, and the hydrogen bonding interactions between PVDF-
21.pdf | Thickness_um | 16 | um | null | 2 | text/table/vector-label | 16 μm | d using scanning electron microscopy (SEM), as depicted in (Figure S3, Supporting Information). The cross-sectional SEM image reveals that the F-PI layer has a thickness of approximately 16 μm, with a uniform distribution of the fluorine element. To assess the integrity of the composite membrane, X-ray diffraction (XRD) and Fourier-transform infrared
21.pdf | Thickness_um | 19.2 | um | null | 2 | text/table/vector-label | 19.2 μm | and uneven distribution on the surface of the MOF/Polymer composite. Conversely, the modified membrane exhibits a uniformly dense stacking with an approximate thickness of 19.2 μm (Figures S6-7, Supporting Information). Addition- ally, variations in elemental distribution corroborate these findings (Figures S8-9, Supporting Information).
22.pdf | E_Window | 4.7 | V | null | 4 | text/table/vector-label | electrochemical window (4.7 V | by creating more space-charge regions. For instance, Wen and coworkers reported that CPE with porous aluminosilicate (SSZ-13) achieved high ionic conductivity at 60 °C (1.91 mS cm-1) as well as wide electrochemical window (4.7 V).38 Whereas, it is difficult to uniformly distribute the nanoparticles into the PEO matrix without any agglomeration, especially increasing their content. Moreover, fillers with Lewis acidic surface
22.pdf | E_Window | 3 | V | null | 14 | text/table/vector-label | 3 V and remains stable | on images. The Li/Li cells using NCPE and CPE were measured at 30 °C and 0.05 mA cm-2 to evaluate their stability during the cycling. It is obvious that the overpotential of the cell using NCPE is 0.13 V and remains stable during 450 h cycling (Figure 3b), in comparison, the cell with CPE delivers a similar overpotential at first but increases to 0.20 V near 450 h. When the cell using NCPE was tested at 50 °C and 0.3 m
22.pdf | Elongation_percent | 1288 | % | null | 13 | text/table/vector-label | strain decreases from 1288% | ltaneously. Good mechanical capacity is vital for CPE used in Li metal batteries. Along with the adding of NMS, the extremity of tensile stress strengthens from 0.61 till 0.99 Mpa, meanwhile, tensile strain decreases from 1288% till 1127% (Figure S12), which can be put down to the effective interface between the NMS and PEO. Namely, NMS composed of Ni nodes and aromatic benzenedicarboxylic acid (BDC)2- organic ligands, its
22.pdf | Li_Transfer | 1 | dimensionless | null | 3 | text/table/vector-label | transference number and poor ionic conductivity (<1 | interface contact.22-27 Composite electrolyte with PEO (CPE) has been extensively studied since it was first prepared by Wright in the 1970s.28 However, CPE usually has a low Li+ transference number and poor ionic conductivity (<10-6 S cm-1) at 30 °C. Recently, tremendous approaches have been investigated to enhance the performance of CPE. Adding plasticizers and cross-linking can enhance the ionic conducti
22.pdf | Li_Transfer | 0.378 | dimensionless | null | 16 | text/table/vector-label | tLi+ of NCPE is 0.378 | ich carries Li-ion to transport. In addition, tLi+ was characterized on a potential polarization together with electrochemical impedance spectroscopy. In Figure 4c, the calculated tLi+ of NCPE is 0.378, which is higher than CPE (0.285) without adding NMS (Figure S17a). To demonstrate whether the NMS is better than the conventional inorganic filler, we also evaluated the tLi+ of
22.pdf | Li_Transfer | 0.344 | dimensionless | null | 17 | text/table/vector-label | tLi+ of the CPE with NMS significantly increases from 0.344 | 16 Figure S17b. When the EO:Li ratios reduces to 14:1, tLi+ of the CPE with NMS significantly increases from 0.344 to 0.432 (Figure S18). The results further prove that NMS is an excellent filler for composite electrolyte. LMBs were assembled using CPE and NCPE, and their electrochemical perfo
22.pdf | Li_Transfer | 1 | dimensionless | null | 17 | text/table/vector-label | 1, tLi+ | 16 Figure S17b. When the EO:Li ratios reduces to 14:1, tLi+ of the CPE with NMS significantly increases from 0.344 to 0.432 (Figure S18). The results further prove that NMS is an excellent filler for composite electrolyte. LMBs were assemb
22.pdf | Thickness_um | 130 | um | null | 10 | text/table/vector-label | 130 μm | trolyte membrane. A certain amount of NMS was incorporated into PEO matrix to fabricate 8% NMS/PEO/LiTFSI (NCPE) by conventional solution-cast method. The film thickness is approximately 130 μm (Figures S7). Figures 1d and Figures S8 show that the as-prepared NCPE film is smooth with uniformly distributed NMS. In addition, inserted digital images show
22.pdf | conductivity | 6000 | mS cm-1 | 30 | 3 | text/table/vector-label | 6 S cm-1 | ntact.22-27 Composite electrolyte with PEO (CPE) has been extensively studied since it was first prepared by Wright in the 1970s.28 However, CPE usually has a low Li+ transference number and poor ionic conductivity (<10-6 S cm-1) at 30 °C. Recently, tremendous approaches have been investigated to enhance the performance of CPE. Adding plasticizers and cross-linking can enhance the ionic conductivity with effect but affect the safety of CPE adve
22.pdf | conductivity | 1.91 | mS cm-1 | 60 | 4 | text/table/vector-label | 1.91 mS cm-1 | f CPE because their pores facilitate Li+ transport by creating more space-charge regions. For instance, Wen and coworkers reported that CPE with porous aluminosilicate (SSZ-13) achieved high ionic conductivity at 60 °C (1.91 mS cm-1) as well as wide electrochemical window (4.7 V).38 Whereas, it is difficult to uniformly distribute the nanoparticles into the PEO matrix without any agglomeration, especially increasing their content. Moreover, fillers
22.pdf | conductivity | 0.0166 | mS cm-1 | 25 | 16 | text/table/vector-label | 1.66 x 10-5 S cm-1 | TFSI was fixed for further test. As displayed in Figure S15 and S16, it is obvious that the impedance decrease with the addition of NMS and elevated temperature. The calculated ionic conductivity of NCPE in Figure 4b is 1.66 x 10-5 S cm-1, improved by one order of magnitude compared to CPE (5.55 x 10-6 S cm-1) at 25 °C. The above results illustrate that the 2D geometry of the NMS effectively promotes the PEO segment motion, which carries Li-ion to transp
22.pdf | conductivity | 0.00555 | mS cm-1 | 25 | 16 | text/table/vector-label | 5.55 x 10-6 S cm-1 | is obvious that the impedance decrease with the addition of NMS and elevated temperature. The calculated ionic conductivity of NCPE in Figure 4b is 1.66 x 10-5 S cm-1, improved by one order of magnitude compared to CPE (5.55 x 10-6 S cm-1) at 25 °C. The above results illustrate that the 2D geometry of the NMS effectively promotes the PEO segment motion, which carries Li-ion to transport. In addition, tLi+ was characterized on a potential polarization tog
23.pdf | Elongation_percent | 63 | % | null | 3 | text/table/vector-label | elongation-at-break value of 63% | 28-30 Tensile Strength. The stress-strain traces of sample S1 (without Mg-BTC MOF) and S5 (with 10 wt % of Mg-BTC MOF) are displayed in Figure 3. The tensile strength of sample S1 is 3.15 MPa with an elongation-at-break value of 63%. Upon addition of 10% of Mg-BTC MOF in the PEO+LiTFSI complexes the elongation-at-break is increased to 117% with a loss in the mechanical strength (1.25 MPa). This reduction in mechanical strength a
23.pdf | Elongation_percent | 63 | % | null | 3 | text/table/vector-label | elongation-at-break value of 63% | % of Mg-BTC MOF) are displayed in Figure 3. The tensile strength of sample S1 is 3.15 MPa with an elongation-at-break value of 63%. Upon addition of 10% of Mg-BTC MOF in the PEO+LiTFSI complexes the elongation-at-break is increased to 117% with a loss in the mechanical strength (1.25 MPa). This reduction in mechanical strength arises from the plasticization of PEO matrix by MOF. A similar trend was reported by Fan and Maier where the a
23.pdf | Li_Transfer | 0.2 | dimensionless | null | 1 | text/table/vector-label | transference number (0.2 | plications of dry polymer electrolyte systems (PEO-LiX) are hampered due to their low ionic conductivity, on the order of 10-6 S cm-1 at ambient temperature. Also, the low lithium transference number (0.2 to 0.3) that arises due to concentration polarization also reduces the rate capability of the battery system.3 Interestingly, these drawbacks have been successfully overcome by th
23.pdf | Li_Transfer | 1 | dimensionless | null | 1 | text/table/vector-label | 1 at ambient temperature. Also, the low lithium transference number | al stability, and safety.7 Unfortunately, the applications of dry polymer electrolyte systems (PEO-LiX) are hampered due to their low ionic conductivity, on the order of 10-6 S cm-1 at ambient temperature. Also, the low lithium transference number (0.2 to 0.3) that arises due to concentration polarization also reduces the rate capability of the battery system.3 Interestingly, these drawbacks have been successfully overcome
23.pdf | Li_Transfer | 1 | dimensionless | null | 2 | text/table/vector-label | transference number was calculated using eq 1 | E with lithium metal anode was investigated by measuring the time dependence of the impedance for the cell composed of Li/CPE/Li under open-circuit potential at 70 °C. The lithium transference number was calculated using eq 1 as proposed by Vincent and co-workers.24 = - - + I V I R I V I R Li ( ) ( ) t ss 0 0 0 ss ss (1) The Li/CPE/Li cell was polarized by a dc pulse of 10 mV. The values of initial (I0
23.pdf | Li_Transfer | 0.4 | dimensionless | null | 4 | text/table/vector-label | t + has been calculated as 0.4 | d the final (Rss) resistances of the two Li interphases, which further confirms the stability of the lithium metal electrode with the Mg-BTC MOF incorporated CPE.34 The value of Lit + has been calculated as 0.4 which is suﬃcient for battery applications. Compatibility. It is well-known that, irrespective of the electrolytes used, the anode of lithium batteries system is always covered by
23.pdf | Li_Transfer | 1 | dimensionless | null | 7 | text/table/vector-label | Transference Numbers in Polymer Electrolytes. Polymer 1 | porated Poly(ethylene oxide) Based Electrolytes for Lithium Batteries. J. Power Sources 2013, 228, 294. (24) Evans, J.; Vincent, C. A.; Bruce, P. G. Electrochemical Measurement of Transference Numbers in Polymer Electrolytes. Polymer 1987, 28, 2324-2328. (25) Meligrana, G.; Gerbaldi, C.; Tuel, A.; Bodoardo, S.; Penazzi, N. Hydrothermal Synthesis of High Surface LiFePO4 Powders as Cathode for Li-ion Cells. J. Pow
23.pdf | Tensile_MPa | 1.25 | MPa | null | 3 | text/table/vector-label | 1.25 MPa). This reduction in mechanical | 3.15 MPa with an elongation-at-break value of 63%. Upon addition of 10% of Mg-BTC MOF in the PEO+LiTFSI complexes the elongation-at-break is increased to 117% with a loss in the mechanical strength (1.25 MPa). This reduction in mechanical strength arises from the plasticization of PEO matrix by MOF. A similar trend was reported by Fan and Maier where the authors analyzed the mechanical properties of succinonitrile-added PEO+LiTFSI com
23.pdf | conductivity | 6000 | mS cm-1 | 25 | 1 | text/table/vector-label | 6 S cm-1 | aling advantages, such as low cost, good chemical stability, and safety.7 Unfortunately, the applications of dry polymer electrolyte systems (PEO-LiX) are hampered due to their low ionic conductivity, on the order of 10-6 S cm-1 at ambient temperature. Also, the low lithium transference number (0.2 to 0.3) that arises due to concentration polarization also reduces the rate capability of the battery system.3 Interestingly, these drawbacks have b
23.pdf | conductivity | 4000 | mS cm-1 | 70 | 3 | text/table/vector-label | 4 S cm-1 | lithium salt. It can be seen that the ionic conductivity increases with the increase of Mg-BTC MOF content (samples S1 to S5) and for contents of lithium salt up to 10 wt %. The ionic conductivity varies from 10-8 to 10-4 S cm-1 for sample S1 (PEO+LiTFSI) between 20 and 70 °C. An increase in ionic conductivity of one order magnitude is observed upon addition of (2 wt %) Mg-BTC MOF in the PEO matrix. However, when the contents of both Mg-BTC MOF
23.pdf | conductivity | 9.8e-05 | mS cm-1 | 30 | 4 | text/table/vector-label | 9.8 x 10-8 S cm-1 | TC MOF-lithium salt matrix to the overall conductivity of the composite polymer electrolyte must be accounted for. It must be noted that the conductivity of the composite polymer electrolyte without the lithium salt was 9.8 x 10-8 S cm-1 at 30 °C (not shown in the figure). Very recently, Zheng et al.34 enhanced the performance of lithium- sulfur batteries by the incorporation of MOF in the cathode material by significantly slowing down the migration of
24.pdf | E_Window | 5 | V | null | 5 | text/table/vector-label | electrochemical window (5.0 V | hemical stability window at 60 C was assessed using linear sweep voltammetry (LSV) measure- ments, with the results depicted in Fig. 3a. Compared with SS/SPE/Li, SS/SPE@Mg-MOF/Li exhibited a broader electrochemical window (5.0 V), rendering it compatible with most cathode materials. Li/SPE@Mg-MOF/Li sym- metric cell was employed to assess the mobility of Li? within the electrolyte. A high lithium-ion transference number is a
24.pdf | Elongation_percent | 93 | % | null | 4 | text/table/vector-label | Strain (MPa) Strain (%) SPE SPE@Mg-MOF 93% | 500 Transmittance (a.u.) Wavenumber (cm-1) SPE SPE@Mg-MOF-1 SPE@Mg-MOF SPE@Mg-MOF-10 840 cm-1 1182 cm-1 1215 cm-1 a b c d e f g h 2 cm 28 cm 33 cm 0 250 500 750 1000 1250 1500 0.0 0.3 0.6 0.9 1.2 1.5 Strain (MPa) Strain (%) SPE SPE@Mg-MOF 93% SPE@Mg-MOF 0 200 400 600 800 0 20 40 60 80 100 Weight (%) Temperature ( ) SPE SPE@Mg MOF-1 SPE@Mg MOF SPE@Mg MOF-10 PEO SPE SPE@Mg-MOF-1 SPE@Mg-MOF SPE@Mg-MOF-10 PEO Fig. 2 a XRD patterns of SPE, Mg-
24.pdf | Elongation_percent | 1500 | % | null | 5 | text/table/vector-label | elongation of the SPE@Mg-MOF membrane reaches 1500% | crucial for mitigating lithium dendrite formation. The mechanical properties of the resulting polymer electrolyte were assessed via stress-strain curves, depicted in Fig. 2f, g. Notably, the fracture elongation of the SPE@Mg-MOF membrane reaches 1500%, significantly surpassing that of the SPE (500%). These curves can be classified into three distinct regions: pre-necking, necking, and strain harden- ing. In the pre-necking phase, stress escalates
24.pdf | Li_Transfer | 0.64 | dimensionless | null | 5 | text/table/vector-label | tLiþ of 0.64 | n excess of mobile anions can elevate electrode polarization and spur interface side reactions [50]. As illustrated in Fig. 3b, Direct Current (DC) polarization testing revealed a tLiþ of 0.64 for SPE@Mg-MOF. This elevated tLiþ can be ascribed to the interaction between the abundant active sites on the surface of Mg-MOF and TFSI-, effectively impeding anion movement and
24.pdf | Li_Transfer | 0.64 | dimensionless | null | 5 | text/table/vector-label | 0.64 for SPE@Mg-MOF. This elevated tLi | of mobile anions can elevate electrode polarization and spur interface side reactions [50]. As illustrated in Fig. 3b, Direct Current (DC) polarization testing revealed a tLiþ of 0.64 for SPE@Mg-MOF. This elevated tLiþ can be ascribed to the interaction between the abundant active sites on the surface of Mg-MOF and TFSI-, effectively impeding anion movement and augmenting Li? migration. More- o
24.pdf | Li_Transfer | 0.64 | dimensionless | null | 6 | text/table/vector-label | tLi +=0.64 | (h) 1 2 3 4 5 -0.4 -0.2 0.0 0.2 0.4 0.6 Current (mA) Voltage (V) 3.5 V 5.0 V SPE SPE@Mg-MOF SPE@Co-MOF SPE@Mg-MOF SPE@Bi-MOF a b c d 0 1500 3000 4500 0.0 0.4 0.8 1.2 I (mA) t (s) tLi +=0.64 0 25 50 75 100 125 0 15 30 45 60 75 Before polarization After polarization -Z'' (ohm) Z' (ohm) Before polarization After polarization 2.8 2.9 3.0 3.1 3.2 3.3 -5.5 -5.0 -4.5 -4.0 -
25.pdf | E_Window | 4.9 | V | null | 8 | text/table/vector-label | electrochemical window initially increases and then decreases with increasing doping concentration, reaching a maximum value of 4.9 V | easing the Li-MOF content results in decreased tLi +, as excessive doping of MOF materials causes ion transport pathway blockage due to their aggregation phenomenon. The LSV results indicate that the electrochemical window initially increases and then decreases with increasing doping concentration, reaching a maximum value of 4.9 V at a doping concentration of 30 wt% (Fig. 5e). To evaluate the prac­ tical applicability of the nLi-MOF membranes, we measured its elec­ tronic conductivity at an applied potential of 3 V. The 30 % L
25.pdf | Li_Transfer | 0.69 | dimensionless | null | 1 | text/table/vector-label | tLi + (0.69 | ion mechanisms of Li+. By optimizing the composition of the Cu-MOF-74 based QSSE, a dual-high-performance membrane with high Li+ conductivity (7.9 x 10-4 S cm-1 at 25 ◦C) and high tLi + (0.69) was obtained. Quasi-solid-state lithium metal batteries composed of composite QSSE and LiFePO4 com­ posite cathode demonstrate an initial discharge capacity of 149 mAh g-1 at 0.5
25.pdf | Li_Transfer | 0.6 | dimensionless | null | 2 | text/table/vector-label | tLi + (>0.6 | cant progress in the development of MOF-based polymer solid-state electrolytes, few dual- high-performance systems (exhibiting both high ionic conductivity (>10-4 S cm-1) and high tLi + (>0.6) simultaneously) have been achieved, and the underlying mechanisms remain unclear. In 2022, Zhang et al. developed CPEs based on a PEO/LiTFSI matrix incorporating one- dimensional
25.pdf | Li_Transfer | 0.36 | dimensionless | null | 2 | text/table/vector-label | tLi + (0.36 | incorporating one- dimensional Cu-MOF-74 [18]. This electrolyte system achieves enhanced ionic conductivity but requires elevated operating tempera­ ture (60 ◦C) and a suboptimal tLi + (0.36). Recently, Wang et al. reported the incorporation of particulate Cu-MOF-74 into PEO/LiTFSI-based electrolytes [19]. Through effective reduction of PEO crystallinity, the develope
25.pdf | Li_Transfer | 0.43 | dimensionless | null | 2 | text/table/vector-label | tLi + of 0.43 | I-based electrolytes [19]. Through effective reduction of PEO crystallinity, the developed electrolyte exhibits an ionic conductivity of merely 3.32 x 10-5 S cm-1 at 30 ◦C, with a tLi + of 0.43. Ionic conduction in electrolytes is driven by chemical and electro­ chemical potential gradients. In a dilute solution, it is fair to assume that all charge carriers are in fact
25.pdf | Li_Transfer | 1 | dimensionless | null | 2 | text/table/vector-label | 1) and high tLi | pite significant progress in the development of MOF-based polymer solid-state electrolytes, few dual- high-performance systems (exhibiting both high ionic conductivity (>10-4 S cm-1) and high tLi + (>0.6) simultaneously) have been achieved, and the underlying mechanisms remain unclear. In 2022, Zhang et al. developed CPEs based on a PEO/LiTFSI matrix incorporating one- dim
25.pdf | Li_Transfer | 0.69 | dimensionless | null | 3 | text/table/vector-label | tLi + of 0.69 | the optimized QSSE with 30 wt% Li-MOF exhibited superior electro­ chemical performance, achieving an σ of 7.92 x 10-4 S cm-1, an elec­ trochemical stability window of 4.9 V, and a tLi + of 0.69 at 25 ◦C. When implemented in a solid-state lithium battery (LiFePO4¦30 %Li-MOF/ PVDF-HFP¦Li), the system maintained a specific capacity of 139 mAh g-1 after 400 cycles at 0.5C, d
25.pdf | Li_Transfer | 1 | dimensionless | null | 8 | text/table/vector-label | transference number comparison are presented in Fig. S1 | MOF-74-based quasi-solid-state electrolyte exhibits superior comprehensive performance compared to other well- established SSEs [14,18,19,33,49-56]. The ionic conductivity and Li+ transference number comparison are presented in Fig. S11. To evaluate the electrochemical performance of Li-MOF membranes as quasi-solid-state electrolytes (QSSE) in lithium metal batteries (LMBs) at 25 ◦C, we assembled CR2032 coin cel
25.pdf | Li_Transfer | 1 | dimensionless | null | 8 | text/table/vector-label | t Li+ [1 | ding to the formation of LiF, while the peak at 688.7 eV originates from the C-F bond in the TFSI-anion. And the LiF is regarded as a component of SEI, which can effectively conduct Li+ [11]. As depicted in Fig. S14c, the C 1s spectrum exhibits characteristic peaks at 284.8 eV, 286.1 eV, and 292.9 eV, assigned to C-C, C-H, and C-F bonds, respectively, whereas the pe
25.pdf | Li_Transfer | 1 | dimensionless | null | 8 | text/table/vector-label | t Li-MOF contents. Doping amount σ (x1 | trum of O 1s reveals characteristic peaks for C--O, S--O, C-O, and Li2O at 530.6 eV, 531.1 eV, 531.9 eV and 532.9 Table 1 Key parameters of nLi-MOF membranes at 25 ◦C with different Li-MOF contents. Doping amount σ (x10-4 S cm-1) tLi + LSV (V) 0 wt% 0.20 0.292 4.0 10 wt% 4.02 0.358 4.1 20 wt% 5.58 0.412 4.2 30 wt% 7.82 0.696 4.9 40 wt% 4.71 0.347 4.7 J. Zhao et al. Chemical Engineering Journal 5
25.pdf | Li_Transfer | 1 | dimensionless | null | 8 | text/table/vector-label | t Li-MOF contents. Doping amount σ (x1 | , S--O, C-O, and Li2O at 530.6 eV, 531.1 eV, 531.9 eV and 532.9 Table 1 Key parameters of nLi-MOF membranes at 25 ◦C with different Li-MOF contents. Doping amount σ (x10-4 S cm-1) tLi + LSV (V) 0 wt% 0.20 0.292 4.0 10 wt% 4.02 0.358 4.1 20 wt% 5.58 0.412 4.2 30 wt% 7.82 0.696 4.9 40 wt% 4.71 0.347 4.7 J. Zhao et al. Chemical Engineering Journal 521 (2025) 166854 8
25.pdf | Li_Transfer | 1 | dimensionless | null | 8 | text/table/vector-label | 1) tLi | --O, S--O, C-O, and Li2O at 530.6 eV, 531.1 eV, 531.9 eV and 532.9 Table 1 Key parameters of nLi-MOF membranes at 25 ◦C with different Li-MOF contents. Doping amount σ (x10-4 S cm-1) tLi + LSV (V) 0 wt% 0.20 0.292 4.0 10 wt% 4.02 0.358 4.1 20 wt% 5.58 0.412 4.2 30 wt% 7.82 0.696 4.9 40 wt% 4.71 0.347 4.7 J. Zhao et al. Chemical Engineering Journal 521 (2025) 16685
25.pdf | Thickness_um | 100 | um | null | 3 | text/table/vector-label | 100 μm | inless steel autoclave and vacuum dried at 60 ◦C for about 24 h to eliminate the residual NMP. Ultimately, com­ posite electrolyte films (named nLi-MOF) with a thickness of about 100 μm were obtained. Different mass fractions of electrolytes were prepared using the same method and expressed as corresponding percentages (with n = 0 %, 10 %, 20
25.pdf | conductivity | 0.79 | mS cm-1 | null | 1 | text/table/vector-label | 7.9 x 10-4 S cm-1 | ed by one-dimensional Cu-MOF-74 nanomaterials exhibits the multiple transmission mechanisms of Li+. By optimizing the composition of the Cu-MOF-74 based QSSE, a dual-high-performance membrane with high Li+ conductivity (7.9 x 10-4 S cm-1 at 25 ◦C) and high tLi + (0.69) was obtained. Quasi-solid-state lithium metal batteries composed of composite QSSE and LiFePO4 com­ posite cathode demonstrate an initial discharge capacity of 149 mAh g-1 at 0.5C and 25
25.pdf | conductivity | 4000 | mS cm-1 | null | 2 | text/table/vector-label | 4 S cm-1 | and tunable organic ligands [15-17]. Despite significant progress in the development of MOF-based polymer solid-state electrolytes, few dual- high-performance systems (exhibiting both high ionic conductivity (>10-4 S cm-1) and high tLi + (>0.6) simultaneously) have been achieved, and the underlying mechanisms remain unclear. In 2022, Zhang et al. developed CPEs based on a PEO/LiTFSI matrix incorporating one- dimensional Cu-MOF-74 [18]. T
25.pdf | conductivity | 0.0332 | mS cm-1 | null | 2 | text/table/vector-label | 3.32 x 10-5 S cm-1 | ng et al. reported the incorporation of particulate Cu-MOF-74 into PEO/LiTFSI-based electrolytes [19]. Through effective reduction of PEO crystallinity, the developed electrolyte exhibits an ionic conductivity of merely 3.32 x 10-5 S cm-1 at 30 ◦C, with a tLi + of 0.43. Ionic conduction in electrolytes is driven by chemical and electro­ chemical potential gradients. In a dilute solution, it is fair to assume that all charge carriers are in fact available
25.pdf | conductivity | 0.792 | mS cm-1 | null | 3 | text/table/vector-label | 7.92 x 10-4 S cm-1 | ccurs through a dual mechanism combining polymer segment motion and MOF-facilitated conduction [27]. As a result, the optimized QSSE with 30 wt% Li-MOF exhibited superior electro­ chemical performance, achieving an σ of 7.92 x 10-4 S cm-1, an elec­ trochemical stability window of 4.9 V, and a tLi + of 0.69 at 25 ◦C. When implemented in a solid-state lithium battery (LiFePO4¦30 %Li-MOF/ PVDF-HFP¦Li), the system maintained a specific capacity of 139 mAh g-
25.pdf | conductivity | 0.729 | mS cm-1 | null | 8 | text/table/vector-label | 7.29 x 10-4 S cm-1 | monotonic relationship between doping level and impedance (Fig. 5a and b) [26,47,48]. The conductivity calculated using Eq. (2) exhibits a similar trend, initially increasing and then decreasing, with a maximum value of 7.29 x 10-4 S cm-1 observed at 30 wt% doping. Furthermore, the tLi + in symmetric cells assembled with the nLi-MOF membranes was evaluated. The results obtained from Eq. (3) indicate that the tLi + initially rises and subsequently decline
25.pdf | conductivity | 8000 | mS cm-1 | null | 8 | text/table/vector-label | 8 S cm-1 | 5e). To evaluate the prac­ tical applicability of the nLi-MOF membranes, we measured its elec­ tronic conductivity at an applied potential of 3 V. The 30 % Li-MOF exhibited an electronic conductivity of approximately 10-8 S cm-1 (Fig. 5f), indicating its suitability for electrochemical applications. Furthermore, the electrochemical stability window was observed to expand with increasing doping concentration up to the optimal level. The detailed
25.pdf | conductivity | 4000 | mS cm-1 | null | 8 | text/table/vector-label | 4 S cm-1 | trum of O 1s reveals characteristic peaks for C--O, S--O, C-O, and Li2O at 530.6 eV, 531.1 eV, 531.9 eV and 532.9 Table 1 Key parameters of nLi-MOF membranes at 25 ◦C with different Li-MOF contents. Doping amount σ (x10-4 S cm-1) tLi + LSV (V) 0 wt% 0.20 0.292 4.0 10 wt% 4.02 0.358 4.1 20 wt% 5.58 0.412 4.2 30 wt% 7.82 0.696 4.9 40 wt% 4.71 0.347 4.7 J. Zhao et al. Chemical Engineering Journal 521 (2025) 166854 8
25.pdf | conductivity | 0.729 | mS cm-1 | 25 | 9 | text/table/vector-label | 7.29x 10-4 S cm-1 | to effectively reduce the crystallinity of PVDF-HFP, increase the β-phase with disordered oscillations, and reduce the energy barrier for lithium transport. The high Li+ transfer number of 0.69 and high conductivity of 7.29x 10-4 S cm-1 at room temperature were confirmed. The presence of abundant Cu2+ sites effectively modulates the electron distribution within the porous channels, thereby enhancing three critical processes: the capture and dissociatio
26.pdf | conductivity | 0.136 | mS cm-1 | 30 | 1 | text/table/vector-label | 1.36 x 10-4 S cm-1 | ion transport pathways were fabricated by filling a PEO polymer matrix in fibers containing interconnected MOFs. This 3D fiber network provides a fast Li+ transport path and effectively improves the ionic conductivity (1.36 x 10-4 S cm-1, 30 °C). In addition, the network of interconnected MOFs not only effectively traps the anions, but also provides sufficient mechanical strength to prevent the growth of Li dendrites. Benefiting from the advantages of s
27.pdf | E_Window | 4 | V | null | 10 | text/table/vector-label | 4 V All-Solid-State Polymer Batteries by a High-Voltage Stable | c08441. [51] J. Liang, D. Chen, K. Adair, Q. Sun, N.G. Holmes, Y. Zhao, Y. Sun, J. Luo, R. Li, L. Zhang, S. Zhao, S. Lu, H. Huang, X. Zhang, C.V. Singh, X. Sun, Insight into Prolonged Cycling Life of 4 V All-Solid-State Polymer Batteries by a High-Voltage Stable Binder, Adv. Energy Mater. 11 (1) (2021) 2002455, https://doi.org/ 10.1002/aenm.202002455. [52] W. Yu, Z. Yu, Y. Cui, Z. Bao, Degradation and Speciation of Li Salts during XPS Analysis for Battery Re
27.pdf | Li_Transfer | 0.79 | dimensionless | null | 1 | text/table/vector-label | transference number (0.79 | ing. Specifically, MOFs are uniformly dispersed on polyacrylonitrile (PAN) nanofibers, resulting in a high room-temperature ionic conductivity (1.29 x 10-3 S cm-1) and lithium ion transference number (0.79) after in situ thermal polymerization. The ZIF-8 coated PAN nanofiber enhances the reduction-tolerance of PAN nanofiber membrane against lithium metal and the increased MOF loadin
27.pdf | Li_Transfer | 1 | dimensionless | null | 1 | text/table/vector-label | 1) and lithium ion transference number | oaxial electrospinning. Specifically, MOFs are uniformly dispersed on polyacrylonitrile (PAN) nanofibers, resulting in a high room-temperature ionic conductivity (1.29 x 10-3 S cm-1) and lithium ion transference number (0.79) after in situ thermal polymerization. The ZIF-8 coated PAN nanofiber enhances the reduction-tolerance of PAN nanofiber membrane against lithium metal and the increased MOF
27.pdf | Li_Transfer | 0.79 | dimensionless | null | 2 | text/table/vector-label | tLi+ of 0.79 | he uni­ formly dispersed ZIF-8 nanoparticles with abundant cationic active sites enable the CSE to achieve a high room-temperature ionic conductivity of 1.29 x 10-3 S cm-1, a high tLi+ of 0.79 and a high critical current density (CCD) of 3.2 mA cm-2. Moreover, the in situ integrated ZIF-8 nano­ particles effectively encapsulate the PAN fibers, promoting uniform lithium
27.pdf | Li_Transfer | 1 | dimensionless | null | 2 | text/table/vector-label | 1, a high tLi+ | fically, the uni­ formly dispersed ZIF-8 nanoparticles with abundant cationic active sites enable the CSE to achieve a high room-temperature ionic conductivity of 1.29 x 10-3 S cm-1, a high tLi+ of 0.79 and a high critical current density (CCD) of 3.2 mA cm-2. Moreover, the in situ integrated ZIF-8 nano­ particles effectively encapsulate the PAN fibers, promoting uniform
27.pdf | Li_Transfer | 1 | dimensionless | null | 3 | text/table/vector-label | tlined in Fig. 1 | y testing system. Other electrochemical characterizations are stated in the supporting information. 3. Results and discussion The CPZ-SSE was prepared according to the procedure outlined in Fig. 1a. Fig. 1b shows an optical image of the CPZ-membrane, while Fig. 1c presents its scanning electron microscopy (SEM) image. The SEM image reveals that the ZIF-8 nanoparticles are u
27.pdf | Li_Transfer | 0.79 | dimensionless | null | 5 | text/table/vector-label | tLi+ for the CPZ- SSE is determined to be 0.79 | ng and discharging processes, the enhanced lithium transport suppresses the anion migration and inhibits the formation of lithium dendrites. As illustrated in Fig. 3d and S13, the tLi+ for the CPZ- SSE is determined to be 0.79, which is significantly higher than those of the PZ-SSE (0.50) and P-SSE (0.35). The superior performance of the CPZ-SSE can be attributed to its abundant metal active sites, whic
27.pdf | Li_Transfer | 1 | dimensionless | null | 5 | text/table/vector-label | tLi+, CCD and thickness of CPZ-SSE with literature (see details in Table S1 | set: Nyquist plots before and after polarization). (e) Galvanostatic cycling curves of Li¦¦Li symmetric cells with different SSEs at different current densities. (f) Comparison on tLi+, CCD and thickness of CPZ-SSE with literature (see details in Table S1). J. Gao et al. Chemical Engineering Journal 512 (2025) 162738 5
27.pdf | Li_Transfer | 0.79 | dimensionless | null | 9 | text/table/vector-label | tLi+ (0.79 | specific surface area, and homogeneous dispersion of MOF fillers in CPZ- SSE, it displayed a noticeably enhanced tLi+ (0.79) and provided a ho­ mogenous diffusion path for lithium ions. In addition, the homoge­ neously coated MOF fillers effectively improved the reduction tolerance of PAN nanofibers to
27.pdf | Thickness_um | 16 | um | null | 3 | text/table/vector-label | 16 μm | ty to regulate the thickness of the membrane by modulating the duration of the spinning process. As presented in Fig. 1f, the prepared CPZ- membrane exhibits a thickness of 16 μm. Meanwhile, the CPZ-SSE ex­ hibits a flat microtopography (Fig. S1a) with a dense cross section and a thickness of approximately 20 μm (Fig. S1b and Fig. S1c).
27.pdf | Thickness_um | 20 | um | null | 3 | text/table/vector-label | 20 μm | the prepared CPZ- membrane exhibits a thickness of 16 μm. Meanwhile, the CPZ-SSE ex­ hibits a flat microtopography (Fig. S1a) with a dense cross section and a thickness of approximately 20 μm (Fig. S1b and Fig. S1c). The elec­ trolyte thickness is less than 25 μm, which is beneficial for the battery’s energy density [30-32]. Fig. S2 shows the SEM im
27.pdf | Thickness_um | 25 | um | null | 3 | text/table/vector-label | 25 μm | Z-SSE ex­ hibits a flat microtopography (Fig. S1a) with a dense cross section and a thickness of approximately 20 μm (Fig. S1b and Fig. S1c). The elec­ trolyte thickness is less than 25 μm, which is beneficial for the battery’s energy density [30-32]. Fig. S2 shows the SEM image of the filler-free P- membrane, with the diameter of fibers of 250 n
27.pdf | Young_Modulus_GPa | 1.31 | GPa | null | 1 | text/table/vector-label | Young’s modulus of the composite electrolyte (1.31 GPa | (0.79) after in situ thermal polymerization. The ZIF-8 coated PAN nanofiber enhances the reduction-tolerance of PAN nanofiber membrane against lithium metal and the increased MOF loading improves the Young’s modulus of the composite electrolyte (1.31 GPa), thus preventing the formation and penetration of lithium dendrites. Consequently, the mechanically robust composite electrolyte exhibits superior rate capability in Li¦¦Li symmetric cell and Li¦¦Li
27.pdf | Young_Modulus_GPa | 1.31 | GPa | null | 4 | text/table/vector-label | Young’s modulus of the CPZ-SSE reaches 1.31 GPa | mechanical flexibility, as substantiated by rigorous physical folding and twice-folding tests (Fig. S8). AFM was utilized to study the Young’s modulus of SSEs. As illustrated in Fig. 2f, the average Young’s modulus of the CPZ-SSE reaches 1.31 GPa, which is obviously higher than that of the PZ-SSE (207.41 MPa, Fig. S9a) and P-SSE (109.32 MPa, Fig. S9b). This finding indicates that increasing the MOF loading significantly enhances the mechanica
27.pdf | conductivity | 1.29 | mS cm-1 | null | 1 | text/table/vector-label | 1.29 x 10-3 S cm-1 | with a three-dimensional network was fabricated through coaxial electrospinning. Specifically, MOFs are uniformly dispersed on polyacrylonitrile (PAN) nanofibers, resulting in a high room-temperature ionic conductivity (1.29 x 10-3 S cm-1) and lithium ion transference number (0.79) after in situ thermal polymerization. The ZIF-8 coated PAN nanofiber enhances the reduction-tolerance of PAN nanofiber membrane against lithium metal and the increased MOF loa
27.pdf | conductivity | 1.29 | mS cm-1 | 25 | 2 | text/table/vector-label | 1.29 x 10-3 S cm-1 | GPa) and continuous lithium ion transport pathways. Specifically, the uni­ formly dispersed ZIF-8 nanoparticles with abundant cationic active sites enable the CSE to achieve a high room-temperature ionic conductivity of 1.29 x 10-3 S cm-1, a high tLi+ of 0.79 and a high critical current density (CCD) of 3.2 mA cm-2. Moreover, the in situ integrated ZIF-8 nano­ particles effectively encapsulate the PAN fibers, promoting uniform lithium ion deposition. As
27.pdf | conductivity | 2.41 | mS cm-1 | null | 4 | text/table/vector-label | 2.41 x 10-3 S cm-1 | nd S10 display the ionic conductivities of CPZ-SSE with different weight percentages of ETPTA at 25 ◦C. As the weight percentage of ETPTA increases from 5 wt % to 20 wt%, the ionic conductivity of CPZ-SSE decreases from 2.41 x 10-3 S cm-1 to 8.47 x 10-4 S cm-1. The PEP containing 15 wt% ETPTA is selected in this study for the CPZ-SSE to maximize curing degree and mechanical performance while maintaining ionic conductivity above 1 x 10-3 S cm-1 at room te
27.pdf | conductivity | 0.847 | mS cm-1 | 25 | 4 | text/table/vector-label | 8.47 x 10-4 S cm-1 | ic conductivities of CPZ-SSE with different weight percentages of ETPTA at 25 ◦C. As the weight percentage of ETPTA increases from 5 wt % to 20 wt%, the ionic conductivity of CPZ-SSE decreases from 2.41 x 10-3 S cm-1 to 8.47 x 10-4 S cm-1. The PEP containing 15 wt% ETPTA is selected in this study for the CPZ-SSE to maximize curing degree and mechanical performance while maintaining ionic conductivity above 1 x 10-3 S cm-1 at room temperature. The tempera
27.pdf | conductivity | 1 | mS cm-1 | 25 | 4 | text/table/vector-label | 1 x 10-3 S cm-1 | es from 2.41 x 10-3 S cm-1 to 8.47 x 10-4 S cm-1. The PEP containing 15 wt% ETPTA is selected in this study for the CPZ-SSE to maximize curing degree and mechanical performance while maintaining ionic conductivity above 1 x 10-3 S cm-1 at room temperature. The temperature-dependent con­ ductivities of SSEs were well fitted using Arrhenius equation (Fig. 3b), with their Nyquist plots at various temperatures presented in Fig. S11. The activation energy
27.pdf | conductivity | 1.29 | mS cm-1 | null | 8 | text/table/vector-label | 1.29 x 10-3 S cm-1 | OF nanocomposite CPZ-SSE membrane was innovatively fabricated based on coaxial electro­ spinning method and in situ polymerization, which achieved high MOF loading and superior room-temperature lithium ion conductivity (1.29 x 10-3 S cm-1). Benefitting from the uniform porous structure, large Fig. 6. (a) Rate capability of Li¦¦NCM811 coin cells with different SSEs. (b) Cycling performance of Li¦¦NCM811 coin cells with different SSEs at 0.5C, 25 ◦C. (c) C
28.pdf | Elongation_percent | 2 | % | null | 6 | text/table/vector-label | strain with increasing MOF content from 2% | gure S6). The tensile strength of the P/LZM membranes increases from 1.7 to 6.2 MPa. On the contrary, PEO-Li only exhibits a low strength of 1.3 MPa. In addition, the P/LZM membranes present enhanced strain with increasing MOF content from 2% to 10%. However, further raising the MOF content reduces the strain. Moreover, the Young’s moduli of the P/LZM membranes gradually augment with increasing MOF concen- tration, which are superior to t
28.pdf | Li_Transfer | 0.26 | dimensionless | null | 2 | text/table/vector-label | transference number (from 0.26 | aches 9.6 x 10-5 S cm-1, 6.12-fold that of the blank PEO electrolyte. In addition, there is about 18% rise in decomposition voltage (from 4.28 to 5.07 V) and a 1- fold rise in Li+ transference number (from 0.26 to 0.53) over the control PEO electrolyte. Impressively, the interface stability and suppression of Li dendrites are significantly improved, resulting in a long-term cycle stabili
28.pdf | Li_Transfer | 1 | dimensionless | null | 2 | text/table/vector-label | 1- fold rise in Li+ transference number | uctivity at 25 °C reaches 9.6 x 10-5 S cm-1, 6.12-fold that of the blank PEO electrolyte. In addition, there is about 18% rise in decomposition voltage (from 4.28 to 5.07 V) and a 1- fold rise in Li+ transference number (from 0.26 to 0.53) over the control PEO electrolyte. Impressively, the interface stability and suppression of Li dendrites are significantly improved, resulting in a long-term cy
28.pdf | Li_Transfer | 0.5 | dimensionless | null | 4 | text/table/vector-label | 0.5 mV/s. In order to obtain the Li ion transference number (tLi | temperature (RT), and the potential range was scanned from 2 to 6 V vs Li/Li+ at a rate of 0.5 mV/s. In order to obtain the Li ion transference number (tLi +), a combination measurement of AC impedance and DC polarization at RT was employed using a lithium symmetric cell. A DC bias of 10 mV was applied across the electrochemical cell
28.pdf | Li_Transfer | 0.1 | dimensionless | null | 4 | text/table/vector-label | 0.1 Hz. The tLi | s applied across the electrochemical cell until the cell current was stabilized. EIS was also performed before and after the DC polarization with the frequency ranging from 106 to 0.1 Hz. The tLi + of the electrolyte was calculated using the equation below: t I V I R I V I R ( ) ( ) Li ss ss ss 0 0 0 = + (2) where I0, Iss, R0, Rss, and ΔV represent the beginning current, f
28.pdf | Li_Transfer | 1 | dimensionless | null | 6 | text/table/vector-label | tLi + of (e) P/LZM- 1 | mperature-dependent impedance spectra of the P/LZM-10. (c) Arrhenius plots of all the electrolytes. (d) LSV profiles of P/LZM-10 and PEO-Li. DC/AC analysis was used to measure the tLi + of (e) P/LZM- 10 and (f) PEO-Li. The inset is EIS curves before and after polarization. ACS Applied Materials & Interfaces www.acsami.org Research Article https://doi.org/10.1021/acsami.5c11812 A
28.pdf | Li_Transfer | 1 | dimensionless | null | 8 | text/table/vector-label | tLi + of P/LZM-1 | tion issue and suppressing side reactions, as well as promoting the fast charge capability of the battery.63-65 Attributed to the ionic chemical microenvironment tuned by LZM, the tLi + of P/LZM-10 (Figure 5e) is up to 0.53, nearly 2-fold higher than the 0.26 of PEO-Li (Figure 5f). It can be expected that the enhancement in tLi + will promote the Li+ transport stability of
28.pdf | Thickness_um | 110 | um | null | 3 | text/table/vector-label | 110 μm | C. Finally, the electrolyte membrane was peeled off and cut into the required size for further measurements. The electrolyte membranes were labeled as P/LZM-X (thickness of about 110 μm), where X (X = 2, 5, 10, and 15) was the mass ratio of LZM to PEO. For comparisons, the controlled electrolyte membrane without LZM was also prepared using the
28.pdf | conductivity | 0.686 | mS cm-1 | 60 | 1 | text/table/vector-label | 6.86 x 10-4 S cm-1 | ent of Li+ and nanochannels in LZM frameworks facilitates the Li-ion transport in composite electrolytes, which is confirmed by the DFT result. The resulting composite electrolytes (P/LZM) achieve an ionic conductivity (6.86 x 10-4 S cm-1 at 60 °C) higher than the control PEO membrane. The electrochemical stability window of P/LZM is up to 5.07 V, which is wider than that of the blank PEO. The Li¦Li cells operate stably without degradation for 1876 h und
28.pdf | conductivity | 0.52 | mS cm-1 | 25 | 2 | text/table/vector-label | 5.20 x 10-4 S cm-1 | material (MOF-2) into poly(ethylene oxide) (PEO) and found that the PEO-MOF-2 membrane attained superior Li+ conductivity (5.20 x 10-4 S cm-1) compared to pure PEO.37 Lian et al. synthesized 2D-MOF nanosheets (Cu- BTC) and then prepared Cu-BTC/PEO CPEs. The CPEs delivered an ionic conductivity up to 4.6 x 10-5 S cm-1 at 25 °C and the assembled LMBs possess a
28.pdf | conductivity | 0.046 | mS cm-1 | 25 | 2 | text/table/vector-label | 4.6 x 10-5 S cm-1 | brane attained superior Li+ conductivity (5.20 x 10-4 S cm-1) compared to pure PEO.37 Lian et al. synthesized 2D-MOF nanosheets (Cu- BTC) and then prepared Cu-BTC/PEO CPEs. The CPEs delivered an ionic conductivity up to 4.6 x 10-5 S cm-1 at 25 °C and the assembled LMBs possess a capacity of 162.8 mAh g-1 over 500 cycles under 0.5 C.38 Xu et al. hybridized functionalized 2D MOF sheets into the PEO matrix and found the CPEs displayed a Li+ conductivity of
28.pdf | conductivity | 0.065 | mS cm-1 | 25 | 2 | text/table/vector-label | 6.5 x 10-5 S cm-1 | at 25 °C and the assembled LMBs possess a capacity of 162.8 mAh g-1 over 500 cycles under 0.5 C.38 Xu et al. hybridized functionalized 2D MOF sheets into the PEO matrix and found the CPEs displayed a Li+ conductivity of 6.5 x 10-5 S cm-1 at 25 °C and Li+ migration number (0.64).39 Jiang et al. encapsulated Li ionic liquid into the MOF framework to synthesize a MIL-125-Li ion conductor, which was then hybridized with PVDF-LiTFSI to prepare MOF-based CSEs
28.pdf | conductivity | 0.39 | mS cm-1 | 28 | 2 | text/table/vector-label | 3.9 x 10-4 S cm-1 | et al. encapsulated Li ionic liquid into the MOF framework to synthesize a MIL-125-Li ion conductor, which was then hybridized with PVDF-LiTFSI to prepare MOF-based CSEs. The resulting CSEs exhibited a Li+ conductivity (3.9 x 10-4 S cm-1 at 28 °C) and broad electrochemical stability (∼4.9 V).40 Although enormous progress has been made in the develop- ment of MOFs/polymer CPEs, the single-ion transmittability and ion conductivity especially at room tempe
28.pdf | conductivity | 0.06 | mS cm-1 | 25 | 2 | text/table/vector-label | 6.0 x 10-5 S cm-1 | he free Li+ to transfer along the channels.42-44 Wu et al. fabricated UiO-66- based single-ion SSEs via anchoring 4-styrenesulfonate groups on the MOF skeleton. Its ionic conductivity and potential decomposition reached 6.0 x 10-5 S cm-1, at 25 °C, and 5.2 V, respectively.45 Su’s group prepared single-ion MOF (UiO- LiTFSI) via grafting a trifluoromethylsulfonyl group on a UiO- 66-NH2 framework. The resulting SSE achieved an ionic conductivity reaching 2
28.pdf | conductivity | 0.207 | mS cm-1 | 25 | 2 | text/table/vector-label | 2.07 x 10-4 S cm-1 | 1, at 25 °C, and 5.2 V, respectively.45 Su’s group prepared single-ion MOF (UiO- LiTFSI) via grafting a trifluoromethylsulfonyl group on a UiO- 66-NH2 framework. The resulting SSE achieved an ionic conductivity reaching 2.07 x 10-4 S cm-1 at 25 °C and antioxidation ability up to 4.52 V.46 Incorporation of single-ion MOF into a polymer electrolyte is a promising strategy to design high-performance SSEs. I n t h i s w o r k , Z r - M O F - 8 0 8 ( Z M ) w
28.pdf | conductivity | 0.096 | mS cm-1 | 25 | 2 | text/table/vector-label | 9.6 x 10-5 S cm-1 | ich can enhance the amorphization of PEO and Li+ transference number of SSEs. The P/LZM attains enhanced electrochemical performances benefiting from the structural merits of LZM. The ionic conductivity at 25 °C reaches 9.6 x 10-5 S cm-1, 6.12-fold that of the blank PEO electrolyte. In addition, there is about 18% rise in decomposition voltage (from 4.28 to 5.07 V) and a 1- fold rise in Li+ transference number (from 0.26 to 0.53) over the control PEO el
28.pdf | conductivity | 0.188 | mS cm-1 | 60 | 7 | text/table/vector-label | 1.88 x 10-4 S cm-1 | , which impairs the polymer chain mobility necessary for ion transportation; (iii) high loading of LZM reduces the free volume crucial for ion shuttling, thus lowering the overall Li+ conductivity. Compared with PEO-Li (1.88 x 10-4 S cm-1 at 60 °C), P/LZM-X (X = 2, 5, 10, and 15) show ionic conductivities of 3.28 x 10-4, 4.86 x 10-4, 6.86 x 10-4, and 4.29 x 10-4 S cm-1, respectively. Moreover, P/LZM-10 obtains a superior Li+ conductivity of 9.6 x 10-5 S
28.pdf | conductivity | 0.429 | mS cm-1 | 60 | 7 | text/table/vector-label | 4.29 x 10-4 S cm-1 | l for ion shuttling, thus lowering the overall Li+ conductivity. Compared with PEO-Li (1.88 x 10-4 S cm-1 at 60 °C), P/LZM-X (X = 2, 5, 10, and 15) show ionic conductivities of 3.28 x 10-4, 4.86 x 10-4, 6.86 x 10-4, and 4.29 x 10-4 S cm-1, respectively. Moreover, P/LZM-10 obtains a superior Li+ conductivity of 9.6 x 10-5 S cm-1 at room temperature. The activation energy (Ea) was analyzed according to Arrhenius plots (Figure 5c). It was found that P/ LZM
28.pdf | conductivity | 0.096 | mS cm-1 | 60 | 7 | text/table/vector-label | 9.6 x 10-5 S cm-1 | x 10-4 S cm-1 at 60 °C), P/LZM-X (X = 2, 5, 10, and 15) show ionic conductivities of 3.28 x 10-4, 4.86 x 10-4, 6.86 x 10-4, and 4.29 x 10-4 S cm-1, respectively. Moreover, P/LZM-10 obtains a superior Li+ conductivity of 9.6 x 10-5 S cm-1 at room temperature. The activation energy (Ea) was analyzed according to Arrhenius plots (Figure 5c). It was found that P/ LZM electrolytes have lower Ea values than PEO-Li, revealing that the addition of MOFs reduces
28.pdf | conductivity | 0.096 | mS cm-1 | 60 | 9 | text/table/vector-label | 9.6 x 10-5 S cm-1 | sults for solid-state batteries. The highly concentrated Li+ contained in the pores of LZM frameworks and developed porous channels facilitate the ion transport in the CPE. The ionic conductivity of P/ LZM CPE can reach 9.6 x 10-5 S cm-1 at room temperature and 6.86 x 10-4 S cm-1 at 60 °C, greatly exceeding that of the control electrolyte. In addition, the anion confinement effect by MOFs boosts the selective transmission of Li+ in CPE, resulting in the
28.pdf | conductivity | 0.686 | mS cm-1 | 60 | 9 | text/table/vector-label | 6.86 x 10-4 S cm-1 | y concentrated Li+ contained in the pores of LZM frameworks and developed porous channels facilitate the ion transport in the CPE. The ionic conductivity of P/ LZM CPE can reach 9.6 x 10-5 S cm-1 at room temperature and 6.86 x 10-4 S cm-1 at 60 °C, greatly exceeding that of the control electrolyte. In addition, the anion confinement effect by MOFs boosts the selective transmission of Li+ in CPE, resulting in the lithium ion migration number rising from 0
29.pdf | E_Window | 4.8 | V | null | 7 | text/table/vector-label | 4.8 V, indicating that the Li-MOF/PEO possesses more stable | Figure 5c as the non- negligible current change and a rapid increase of the current response, respectively.44,45 While the electrochemical window of the CPE with 40 wt % Li-MOF can be extended up to 4.8 V, indicating that the Li-MOF/PEO possesses more stable oxidation resistance against the Li metal. It means Li-MOF/ PEO could match better with high-voltage cathode materials.46 3.3. Electrochemical Properties of Lithium Symmetric Batteries. Due to the hi
29.pdf | E_Window | 4.8 | V | null | 9 | text/table/vector-label | electrochemical window expanded to 4.8 V | omposite polymer electrolyte eﬀectively promotes the Li+ migration, exhibiting an improved ionic conductivity of 5.5 x 10-5 S cm-1 at 30 °C and 1.3 mS cm-1 at 80 °C without any liquid electrolyte, an electrochemical window expanded to 4.8 V (vs Li/Li+), and an improved Li+ transference number of 0.36. For practical applications, Li-MOF/PEO was combined with LiFePO4 and the Li metal to assemble all-solid-state batteries. The battery show
29.pdf | Li_Transfer | 0.36 | dimensionless | null | 1 | text/table/vector-label | transference number (0.36 | I-verified by calculations and measurements, the CPE exhibits a high ionic conductivity (5.5 x 10-5 S cm-1 at 30 °C), a wide electrochemical stability (4.8 V), and an improved Li+ transference number (0.36). Besides, the adjusted local current density promotes the interfacial stability against the Li anode in a Li symmetric battery, which performed well at a current density of both
29.pdf | Li_Transfer | 0.3 | dimensionless | null | 2 | text/table/vector-label | tLi + of 0.3 | dinate TFSI-and release free Li+, which was confirmed by DFT calculations. Benefiting from this, the Li-MOF/PEO prepared by dispersing Li-MOF into the PEO matrix shows an improved tLi + of 0.3 and a high ion conductivity of 5.5 x 10-5 S cm-1 at 30 °C. When it is used in Li¦¦Li symmetric batteries, Li dendrites are eﬀectively sup- pressed, and a long cycle life of over 8
29.pdf | Li_Transfer | 0.57 | dimensionless | null | 6 | text/table/vector-label | t Li+ migration kinetics suggested by the lowest Ea of 0.57 | nsport energy barrier using the typical Arrhenius equation of σ(T) = A exp (-Ea/RT),41,42 and the results are shown in Figure S8. Noticeably, 40 wt % Li-MOF/PEO delivers the fastest Li+ migration kinetics suggested by the lowest Ea of 0.57 eV. This result demonstrates that Li-MOF reduces the activation energy of Li+ transport in the CPE. Obviously, all of the results above confirm the essential role of Li-MOF in hig
29.pdf | Li_Transfer | 0.14 | dimensionless | null | 6 | text/table/vector-label | transference number of PEO is calculated as 0.14 | and fast kinetics. Additionally, the Li+ transference numbers of PEO, Un- MOF/PEO, and Li-MOF/PEO were measured using the direct current (DC) polarization method at 60 °C. The Li+ transference number of PEO is calculated as 0.14 as shown in Figure S9b, while it increases to 0.36 for the sample with 40 wt % Li-MOF/PEO as shown in Figure 5b. The Li+ transference number of 40 wt % Un-MOF/PEO was measured to
29.pdf | Li_Transfer | 0.36 | dimensionless | null | 9 | text/table/vector-label | transference number of 0.36 | ic conductivity of 5.5 x 10-5 S cm-1 at 30 °C and 1.3 mS cm-1 at 80 °C without any liquid electrolyte, an electrochemical window expanded to 4.8 V (vs Li/Li+), and an improved Li+ transference number of 0.36. For practical applications, Li-MOF/PEO was combined with LiFePO4 and the Li metal to assemble all-solid-state batteries. The battery showed a high initial discharge capacity of 1
29.pdf | conductivity | 0.055 | mS cm-1 | 30 | 1 | text/table/vector-label | 5.5 x 10-5 S cm-1 | a PEO matrix, and lithium bis(trifluoromethanesulfonyl)imide (LiTFSI). Owing to the strong anchoring eﬀect of MOF-74 fillers on TFSI-verified by calculations and measurements, the CPE exhibits a high ionic conductivity (5.5 x 10-5 S cm-1 at 30 °C), a wide electrochemical stability (4.8 V), and an improved Li+ transference number (0.36). Besides, the adjusted local current density promotes the interfacial stability against the Li anode in a Li symmetric
29.pdf | conductivity | 2000 | mS cm-1 | 25 | 1 | text/table/vector-label | 2 S cm-1 | to these safety problems. In general, solid-state electrolytes for LMBs are divided into inorganic solid electrolytes (ISEs) and polymer solid electro- lytes (PSEs).8,9 ISEs have high ionic conductivities of 10-4 to 10-2 S cm-1 at room temperature close to those of liquid electrolytes, but their shortcomings including solid-solid interfacial contact with the electrode, intrinsic brittleness, and poor processability hindered their further devel
29.pdf | conductivity | 6000 | mS cm-1 | 25 | 2 | text/table/vector-label | 6 S cm-1 | ood mechanical flexibility, low interface resistance, and good stability with the lithium metal.3,15 Unfortunately, despite these advantages, a critical problem of the PEO-based PSEs is their low ionic conductivity (<10-6 S cm-1) at room temperature, which is 2-3 orders of magnitude lower than that of liquid electrolytes, caused by the high crystallinity of pure PEO.16 What is worse, the relatively low degree of dissociation of lithium salts in
29.pdf | conductivity | 0.055 | mS cm-1 | 30 | 2 | text/table/vector-label | 5.5 x 10-5 S cm-1 | te TFSI-and release free Li+, which was confirmed by DFT calculations. Benefiting from this, the Li-MOF/PEO prepared by dispersing Li-MOF into the PEO matrix shows an improved tLi + of 0.3 and a high ion conductivity of 5.5 x 10-5 S cm-1 at 30 °C. When it is used in Li¦¦Li symmetric batteries, Li dendrites are eﬀectively sup- pressed, and a long cycle life of over 800 h with low polarization voltage is achieved. When assembled into Li¦¦ LiFePO4 batterie
29.pdf | conductivity | 0.0051 | mS cm-1 | 30 | 6 | text/table/vector-label | 5.1 x 10-6 S cm-1 | s are calculated from the AC impedance spectra. 40 wt % Un-MOF/PEO was evaluated as a control in order to validate the crucial role of EMSs in fast Li+ conduction. As shown in Figure 5a, the ionic conductivity of PEO is 5.1 x 10-6 S cm-1 at 30 °C, while with the addition of 40 wt % Li-MOF, the ionic conductivity is increased by a factor of ∼11 to 5.5 x 10-5 S cm-1 at 30 °C. When temperature increases to 80 °C, the ionic conductivity reaches 1.3 x 10-3 S
29.pdf | conductivity | 0.055 | mS cm-1 | 30 | 6 | text/table/vector-label | 5.5 x 10-5 S cm-1 | le of EMSs in fast Li+ conduction. As shown in Figure 5a, the ionic conductivity of PEO is 5.1 x 10-6 S cm-1 at 30 °C, while with the addition of 40 wt % Li-MOF, the ionic conductivity is increased by a factor of ∼11 to 5.5 x 10-5 S cm-1 at 30 °C. When temperature increases to 80 °C, the ionic conductivity reaches 1.3 x 10-3 S cm-1. While the ionic conductivity of 40 wt % Un-MOF/PEO is significantly lower than that of Li-MOF/PEO, which is a little highe
29.pdf | conductivity | 1.3 | mS cm-1 | 80 | 6 | text/table/vector-label | 1.3 x 10-3 S cm-1 | 10-6 S cm-1 at 30 °C, while with the addition of 40 wt % Li-MOF, the ionic conductivity is increased by a factor of ∼11 to 5.5 x 10-5 S cm-1 at 30 °C. When temperature increases to 80 °C, the ionic conductivity reaches 1.3 x 10-3 S cm-1. While the ionic conductivity of 40 wt % Un-MOF/PEO is significantly lower than that of Li-MOF/PEO, which is a little higher than that of PEO. This is mainly because that the addition of Un-MOF increases the amorphous p
29.pdf | conductivity | 1.3 | mS cm-1 | 80 | 9 | text/table/vector-label | 1.3 mS cm-1 | O was fabricated by dispersing Li-MOF into the PEO matrix. The as-prepared composite polymer electrolyte eﬀectively promotes the Li+ migration, exhibiting an improved ionic conductivity of 5.5 x 10-5 S cm-1 at 30 °C and 1.3 mS cm-1 at 80 °C without any liquid electrolyte, an electrochemical window expanded to 4.8 V (vs Li/Li+), and an improved Li+ transference number of 0.36. For practical applications, Li-MOF/PEO was combined with LiFePO4 and the
29.pdf | conductivity | 0.055 | mS cm-1 | 30 | 9 | text/table/vector-label | 5.5 x 10-5 S cm-1 | e polymer electrolyte Li-MOF/PEO was fabricated by dispersing Li-MOF into the PEO matrix. The as-prepared composite polymer electrolyte eﬀectively promotes the Li+ migration, exhibiting an improved ionic conductivity of 5.5 x 10-5 S cm-1 at 30 °C and 1.3 mS cm-1 at 80 °C without any liquid electrolyte, an electrochemical window expanded to 4.8 V (vs Li/Li+), and an improved Li+ transference number of 0.36. For practical applications, Li-MOF/PEO was comb
30.pdf | E_Window | 3.67 | V | null | 7 | text/table/vector-label | 3.67 V (vs. Li+/Li), respectively. This sub- stantiates the biphasic Li+ ion insertion/extraction mechanism from the LFP cathode. Linear sweep | This journal is © The Royal Society of Chemistry and the Centre National de la Recherche Scientifique 2025 New J. Chem., 2025, 49, 3227-3235 ¦ 3233 oxidation peaks at 3.67 V (vs. Li+/Li), respectively. This sub- stantiates the biphasic Li+ ion insertion/extraction mechanism from the LFP cathode. Linear sweep voltammetry (LSV) was used to examine the electrochemical stability window of the UIO@IL-CE-II mem- brane by fabricating a cell with a configuration of Li¦UIO@ IL-CE-II¦SS in the potential range of 0
30.pdf | E_Window | 5.2 | V | null | 7 | text/table/vector-label | 5.2 V, which was quite stable | by fabricating a cell with a configuration of Li¦UIO@ IL-CE-II¦SS in the potential range of 0 V to 6 V at room temperature (Fig. 8(b)). The UIO@IL-CE-II membrane shows a stable potential window up to 5.2 V, which was quite stable compared to conventional liquid electrolytes; this was because of the presence of [BMPyrr][TFSI]. Hence, the UIO@IL-CE-II membrane was a more electrochemically stable and appro- priate electrolyte fo
30.pdf | Elongation_percent | 205 | % | null | 7 | text/table/vector-label | elongation breaks at 205% | tress-strain plot for UIO@IL-CE-II to measure mechan- ical properties such as elongation and robustness of the UIO@IL-CE-II membrane. The UIO@IL-CE-II membrane shows a stress value of 1.41 MPa, while elongation breaks at 205%. These values indicate the UIO@IL-CE-II membranes have high robustness and elongation and also possess excellent mechan- ical strength with good flexibility and twistability. Hence, the incorporation
30.pdf | Li_Transfer | 1 | dimensionless | null | 4 | text/table/vector-label | 1. This value is notably higher when compared to the data provided in the recent li | and UIO@IL-CE-III membranes exhibit lower ionic conductivity of 1.41 104 S cm1 and 1.09 104 S cm1, respectively, compared to the UIO@IL-CE-II membrane of 6.140 104 S cm1. This value is notably higher when compared to the data provided in the recent literature, as outlined in Table 2. Composite polymer electrolytes typically exhibit inclined lines in the low-frequency region of the AC impedance spectra (Fig. 3(a)). This feature
30.pdf | Li_Transfer | 0.2 | dimensionless | null | 7 | text/table/vector-label | tLi+ values in the range of 0.2 | abricating the symmetric cell with the configuration Li¦UIO- 66@IL-CE-II¦Li using AC impedance and DC polarization using eqn (2). The conventional organic liquid electrolytes show tLi+ values in the range of 0.2 to 0.3, which shows the contribution of the total current by the Li+ ions in the liquid electrolyte is very small and the remaining current is contributed by the solvent molecules
30.pdf | Tensile_MPa | 1.41 | MPa | null | 7 | text/table/vector-label | stress value of 1.41 MPa | ion. Fig. 8(c) shows a tensile stress-strain plot for UIO@IL-CE-II to measure mechan- ical properties such as elongation and robustness of the UIO@IL-CE-II membrane. The UIO@IL-CE-II membrane shows a stress value of 1.41 MPa, while elongation breaks at 205%. These values indicate the UIO@IL-CE-II membranes have high robustness and elongation and also possess excellent mechan- ical strength with good flexibility and twist
31.pdf | E_Window | 5.29 | V | null | 1 | text/table/vector-label | electrochemical window of 5.29 V | simultaneously. Besides, the boron-doped network structure can further promote the transport of Li-ions. As a result, the obtained CSPE has a higher lithium-ion transference number of 0.59 and a wide electrochemical window of 5.29 V. Moreover, the LiFePO4/Li cell based on this CSPE also exhibits excellent long-cycling and rate performance. Undoubtedly, this study not only can provide a new designed method for SPEs with comprehen
31.pdf | Li_Transfer | 0.59 | dimensionless | null | 1 | text/table/vector-label | transference number of 0.59 | chemical stability simultaneously. Besides, the boron-doped network structure can further promote the transport of Li-ions. As a result, the obtained CSPE has a higher lithium-ion transference number of 0.59 and a wide electrochemical window of 5.29 V. Moreover, the LiFePO4/Li cell based on this CSPE also exhibits excellent long-cycling and rate performance. Undoubtedly, this study no
31.pdf | Li_Transfer | 0.39 | dimensionless | null | 7 | text/table/vector-label | tLi + is 0.39 | ugh the combination of the AC/DC (Alternative current/Direct current) test method. As shown in Figure S6 (Supporting Information), for the system of DN-SPE without MOF filler, the tLi + is 0.39. In contrast, the polarization current of BPM-CSPE decreasing from 0.34 μA to 0.24 μA, while the calculated tLi + of BPM-CSPE can reach up to 0.59 at 60 °C (Figure 5e). High tLi +
31.pdf | Li_Transfer | 0.39 | dimensionless | null | 7 | text/table/vector-label | tLi + is 0.39 | mation), for the system of DN-SPE without MOF filler, the tLi + is 0.39. In contrast, the polarization current of BPM-CSPE decreasing from 0.34 μA to 0.24 μA, while the calculated tLi + of BPM-CSPE can reach up to 0.59 at 60 °C (Figure 5e). High tLi + of BPM-CSPE can be mainly owing to the obvious advantages of MOF filler and the existing of borate ester group in the composite electrolyte. The L
31.pdf | Li_Transfer | 0.24 | dimensionless | null | 7 | text/table/vector-label | 0.24 μA, while the calculated tLi | in Figure S6 (Supporting Information), for the system of DN-SPE without MOF filler, the tLi + is 0.39. In contrast, the polarization current of BPM-CSPE decreasing from 0.34 μA to 0.24 μA, while the calculated tLi + of BPM-CSPE can reach up to 0.59 at 60 °C (Figure 5e). High tLi + of BPM-CSPE can be mainly owing to the obvious advantages of MOF filler and the existing of borate ester group
31.pdf | conductivity | 0.104 | mS cm-1 | null | 6 | text/table/vector-label | 1.04x10-4 S cm-1 | antly, the values of ionic conductivities of the BPM- CPSE are much higher than that of the DN-SPE without modi- fied MOF fillers at the given test temperatures. Specifically, BPM- CSPE displays an ionic conductivity of 1.04x10-4 S cm-1 at 80 Macromol. Chem. Phys. 2022, 223, 2100325 © 2021 Wiley-VCH GmbH 2100325 (6 of 10) 15213935, 2022, 8, Downloaded from https://onlinelibrary.wiley.com/doi/10.1002/macp.202100325 by Shanghai Jiaotong University, Wiley
31.pdf | conductivity | 0.0282 | mS cm-1 | 23 | 7 | text/table/vector-label | 2.82x10-5 S cm-1 | ells under diﬀerent current densities at 60 °C; SEM images of surface of Li anode after 23 cycles with b) DN-SPE and c) BPM-CSPE. °C, while the ionic conductivity at the corresponding tempera- ture of the DN-SPE is only 2.82x10-5 S cm-1. This is mainly due to the PCL of modified MOF particles and the existence of borate ester group in the BPM-CSPE can eﬀectively promote dissocia- tion of the lithium salt. Besides, modified MOF particles in the electrol
32.pdf | E_Window | 4.8 | V | null | 1 | text/table/vector-label | electrochemical window up to 4.8 V | d porous MOF-808 particles in a poly(ethylene oxide) (PEO) matrix mixed with LiTFSI salt. The resulted CPE exhibits a 20-fold increase in ion conductivity (9.7 x 10-4 S cm-1 at 60 °C) and an expanded electrochemical window up to 4.8 V. The assembled ASSBs with LiFePO4 cathodes and Li metal anodes under 50 MPa pressure show good specific capacity (140.3 mAh g-1) and excellent cycling stability (93.5% capacity retention). This CPE h
32.pdf | Li_Transfer | 1 | dimensionless | null | 2 | text/table/vector-label | 1. For assessing the Li+ ion transference number | the polymer electrolyte, Li¦¦CPE¦¦SS conuclear (Co-S) coin cells were assembled. Linear sweep voltammetry (LSV) was performed from 2.0 to 5.5 V at 25 °C and a sweep rate of 5 mV s-1. For assessing the Li+ ion transference numbers, Li¦¦CPE¦¦Li symmetric cells were assembled. A direct current (DC) polarization voltage of 10 mV was applied to these cells. Impedance measurements were taken both before and aft
32.pdf | Li_Transfer | 0.18 | dimensionless | null | 5 | text/table/vector-label | transference number (denoted as tLi+) for the PEO electrolyte is calculated to be 0.18 | a gradual decrease from 1.74 μA to 1.07 μA as the interfacial resistance dropped from 4865 Ω to 4679 Ω after DC polarization. According to the Bruce-Vincent eq (eq 2), the Li+ ion transference number (denoted as tLi+) for the PEO electrolyte is calculated to be 0.18. In comparison, for the PEO-LiTFSI/MOF-808 electrolyte, the interfacial resistance increased slightly from 1856 to 1891 Ω, while the corresponding current decreased from an initia
32.pdf | Li_Transfer | 0.31 | dimensionless | null | 5 | text/table/vector-label | tLi+ of 0.31 | the interfacial resistance increased slightly from 1856 to 1891 Ω, while the corresponding current decreased from an initial value of 2.96 to 1.50 μA. This resulted in an improved tLi+ of 0.31. Clearly, the addition of MOF-808 leads to a noticeable enhancement in tLi+. It is believed that the interaction between the fillers and the polymer relaxes the local polymer chai
32.pdf | conductivity | 0.97 | mS cm-1 | 60 | 1 | text/table/vector-label | 9.7 x 10-4 S cm-1 | ng a composite polymer electrolyte (CPE) with uniformly dispersed porous MOF-808 particles in a poly(ethylene oxide) (PEO) matrix mixed with LiTFSI salt. The resulted CPE exhibits a 20-fold increase in ion conductivity (9.7 x 10-4 S cm-1 at 60 °C) and an expanded electrochemical window up to 4.8 V. The assembled ASSBs with LiFePO4 cathodes and Li metal anodes under 50 MPa pressure show good specific capacity (140.3 mAh g-1) and excellent cycling stabili
32.pdf | conductivity | 1080 | mS cm-1 | 25 | 2 | text/table/vector-label | 1.08 S cm-1 | pen metal sites, helps immobilize anions.31-33 Sun et al.34 constructed a unique quasi-solid-state electrolyte (PUIE) containing 3D ion transport pathways based on UIO-66. This CPE exhibited a high ionic conductivity of 1.08 S cm-1 at 25 °C. Lithium metal batteries loaded with PUIE exhibited remarkable cycling and rate performance. While the use of MOFs can significantly enhance the performance of CPEs,35-38 there are still many challenges to be a
32.pdf | conductivity | 0.036 | mS cm-1 | 30 | 5 | text/table/vector-label | 3.6 x 10-5 S cm-1 | Notably, the CPE containing 10 wt % MOF-808, denoted as CPE-0.1MOF, exhibited the highest ionic conductivity among the tested formulations. Optimal ionic conductivity was achieved with this composite, reaching values of 3.6 x 10-5 S cm-1 at 30 °C and 9.7 x 10-4 S cm-1 at 60 °C. These values significantly surpass those of the pure PE, which is a blend of PEO and LiTFSI salt, with ionic conductivities of 9.8 x 10-6 S cm-1 at 30 °C and 4.5 x 10-5 S cm-1 at
32.pdf | conductivity | 0.97 | mS cm-1 | 60 | 5 | text/table/vector-label | 9.7 x 10-4 S cm-1 | wt % MOF-808, denoted as CPE-0.1MOF, exhibited the highest ionic conductivity among the tested formulations. Optimal ionic conductivity was achieved with this composite, reaching values of 3.6 x 10-5 S cm-1 at 30 °C and 9.7 x 10-4 S cm-1 at 60 °C. These values significantly surpass those of the pure PE, which is a blend of PEO and LiTFSI salt, with ionic conductivities of 9.8 x 10-6 S cm-1 at 30 °C and 4.5 x 10-5 S cm-1 at 60 °C. The ionic conductivity
32.pdf | conductivity | 0.0098 | mS cm-1 | 30 | 5 | text/table/vector-label | 9.8 x 10-6 S cm-1 | his composite, reaching values of 3.6 x 10-5 S cm-1 at 30 °C and 9.7 x 10-4 S cm-1 at 60 °C. These values significantly surpass those of the pure PE, which is a blend of PEO and LiTFSI salt, with ionic conductivities of 9.8 x 10-6 S cm-1 at 30 °C and 4.5 x 10-5 S cm-1 at 60 °C. The ionic conductivity of polymer electrolytes is significantly influenced by the crystallinity of the PEO matrix, which can be estimated using differential scanning calorimetry
32.pdf | conductivity | 0.045 | mS cm-1 | 60 | 5 | text/table/vector-label | 4.5 x 10-5 S cm-1 | of 3.6 x 10-5 S cm-1 at 30 °C and 9.7 x 10-4 S cm-1 at 60 °C. These values significantly surpass those of the pure PE, which is a blend of PEO and LiTFSI salt, with ionic conductivities of 9.8 x 10-6 S cm-1 at 30 °C and 4.5 x 10-5 S cm-1 at 60 °C. The ionic conductivity of polymer electrolytes is significantly influenced by the crystallinity of the PEO matrix, which can be estimated using differential scanning calorimetry (DSC) to elucidate the impact o
32.pdf | conductivity | 0.97 | mS cm-1 | 60 | 8 | text/table/vector-label | 9.7 x 10-4 S cm-1 | vative approach to enhance the performance of CPE by incorporating zirconium-based MOF-808 into a PEO polymer matrix with LiTFSI as the lithium salt. The resulted CPE achieved remarkable Li+ ionic conductivity, reaching 9.7 x 10-4 S cm-1 at 60 °C, surpassing the performance of other conventional PEO-based SPEs. Utilizing this advanced MOF- 808 derived CPE, we constructed LFP/Li and NCM811/Li batteries, which delivered high specific capacities of 140.3 m
33.pdf | E_Window | 4.8 | V | null | 1 | text/table/vector-label | electrochemical window up to 4.8 V | d porous MOF-808 particles in a poly(ethylene oxide) (PEO) matrix mixed with LiTFSI salt. The resulted CPE exhibits a 20-fold increase in ion conductivity (9.7 x 10-4 S cm-1 at 60 °C) and an expanded electrochemical window up to 4.8 V. The assembled ASSBs with LiFePO4 cathodes and Li metal anodes under 50 MPa pressure show good specific capacity (140.3 mAh g-1) and excellent cycling stability (93.5% capacity retention). This CPE h
33.pdf | Li_Transfer | 1 | dimensionless | null | 2 | text/table/vector-label | 1. For assessing the Li+ ion transference number | the polymer electrolyte, Li¦¦CPE¦¦SS conuclear (Co-S) coin cells were assembled. Linear sweep voltammetry (LSV) was performed from 2.0 to 5.5 V at 25 °C and a sweep rate of 5 mV s-1. For assessing the Li+ ion transference numbers, Li¦¦CPE¦¦Li symmetric cells were assembled. A direct current (DC) polarization voltage of 10 mV was applied to these cells. Impedance measurements were taken both before and aft
33.pdf | Li_Transfer | 0.18 | dimensionless | null | 5 | text/table/vector-label | transference number (denoted as tLi+) for the PEO electrolyte is calculated to be 0.18 | a gradual decrease from 1.74 μA to 1.07 μA as the interfacial resistance dropped from 4865 Ω to 4679 Ω after DC polarization. According to the Bruce-Vincent eq (eq 2), the Li+ ion transference number (denoted as tLi+) for the PEO electrolyte is calculated to be 0.18. In comparison, for the PEO-LiTFSI/MOF-808 electrolyte, the interfacial resistance increased slightly from 1856 to 1891 Ω, while the corresponding current decreased from an initia
33.pdf | Li_Transfer | 0.31 | dimensionless | null | 5 | text/table/vector-label | tLi+ of 0.31 | the interfacial resistance increased slightly from 1856 to 1891 Ω, while the corresponding current decreased from an initial value of 2.96 to 1.50 μA. This resulted in an improved tLi+ of 0.31. Clearly, the addition of MOF-808 leads to a noticeable enhancement in tLi+. It is believed that the interaction between the fillers and the polymer relaxes the local polymer chai
33.pdf | conductivity | 0.97 | mS cm-1 | 60 | 1 | text/table/vector-label | 9.7 x 10-4 S cm-1 | ng a composite polymer electrolyte (CPE) with uniformly dispersed porous MOF-808 particles in a poly(ethylene oxide) (PEO) matrix mixed with LiTFSI salt. The resulted CPE exhibits a 20-fold increase in ion conductivity (9.7 x 10-4 S cm-1 at 60 °C) and an expanded electrochemical window up to 4.8 V. The assembled ASSBs with LiFePO4 cathodes and Li metal anodes under 50 MPa pressure show good specific capacity (140.3 mAh g-1) and excellent cycling stabili
33.pdf | conductivity | 1080 | mS cm-1 | 25 | 2 | text/table/vector-label | 1.08 S cm-1 | pen metal sites, helps immobilize anions.31-33 Sun et al.34 constructed a unique quasi-solid-state electrolyte (PUIE) containing 3D ion transport pathways based on UIO-66. This CPE exhibited a high ionic conductivity of 1.08 S cm-1 at 25 °C. Lithium metal batteries loaded with PUIE exhibited remarkable cycling and rate performance. While the use of MOFs can significantly enhance the performance of CPEs,35-38 there are still many challenges to be a
33.pdf | conductivity | 0.036 | mS cm-1 | 30 | 5 | text/table/vector-label | 3.6 x 10-5 S cm-1 | Notably, the CPE containing 10 wt % MOF-808, denoted as CPE-0.1MOF, exhibited the highest ionic conductivity among the tested formulations. Optimal ionic conductivity was achieved with this composite, reaching values of 3.6 x 10-5 S cm-1 at 30 °C and 9.7 x 10-4 S cm-1 at 60 °C. These values significantly surpass those of the pure PE, which is a blend of PEO and LiTFSI salt, with ionic conductivities of 9.8 x 10-6 S cm-1 at 30 °C and 4.5 x 10-5 S cm-1 at
33.pdf | conductivity | 0.97 | mS cm-1 | 60 | 5 | text/table/vector-label | 9.7 x 10-4 S cm-1 | wt % MOF-808, denoted as CPE-0.1MOF, exhibited the highest ionic conductivity among the tested formulations. Optimal ionic conductivity was achieved with this composite, reaching values of 3.6 x 10-5 S cm-1 at 30 °C and 9.7 x 10-4 S cm-1 at 60 °C. These values significantly surpass those of the pure PE, which is a blend of PEO and LiTFSI salt, with ionic conductivities of 9.8 x 10-6 S cm-1 at 30 °C and 4.5 x 10-5 S cm-1 at 60 °C. The ionic conductivity
33.pdf | conductivity | 0.0098 | mS cm-1 | 30 | 5 | text/table/vector-label | 9.8 x 10-6 S cm-1 | his composite, reaching values of 3.6 x 10-5 S cm-1 at 30 °C and 9.7 x 10-4 S cm-1 at 60 °C. These values significantly surpass those of the pure PE, which is a blend of PEO and LiTFSI salt, with ionic conductivities of 9.8 x 10-6 S cm-1 at 30 °C and 4.5 x 10-5 S cm-1 at 60 °C. The ionic conductivity of polymer electrolytes is significantly influenced by the crystallinity of the PEO matrix, which can be estimated using differential scanning calorimetry
33.pdf | conductivity | 0.045 | mS cm-1 | 60 | 5 | text/table/vector-label | 4.5 x 10-5 S cm-1 | of 3.6 x 10-5 S cm-1 at 30 °C and 9.7 x 10-4 S cm-1 at 60 °C. These values significantly surpass those of the pure PE, which is a blend of PEO and LiTFSI salt, with ionic conductivities of 9.8 x 10-6 S cm-1 at 30 °C and 4.5 x 10-5 S cm-1 at 60 °C. The ionic conductivity of polymer electrolytes is significantly influenced by the crystallinity of the PEO matrix, which can be estimated using differential scanning calorimetry (DSC) to elucidate the impact o
33.pdf | conductivity | 0.97 | mS cm-1 | 60 | 8 | text/table/vector-label | 9.7 x 10-4 S cm-1 | vative approach to enhance the performance of CPE by incorporating zirconium-based MOF-808 into a PEO polymer matrix with LiTFSI as the lithium salt. The resulted CPE achieved remarkable Li+ ionic conductivity, reaching 9.7 x 10-4 S cm-1 at 60 °C, surpassing the performance of other conventional PEO-based SPEs. Utilizing this advanced MOF- 808 derived CPE, we constructed LFP/Li and NCM811/Li batteries, which delivered high specific capacities of 140.3 m
34.pdf | E_Window | 4.99 | V | null | 8 | text/table/vector-label | linear sweep voltammetry (LSV) measurements. The electro- chemical stability window (ESW) of ePU@H SPEs extends up to 4.99 V | port capability and strengthening uniform Li deposition in ePU@H SPEs. The electrochemical stability of SPEs is another important cri- terion for their practical use in SSLMBs and is assessed through linear sweep voltammetry (LSV) measurements. The electro- chemical stability window (ESW) of ePU@H SPEs extends up to 4.99 V (vs Li/Li+, Figure 3e), which is broader than those of ePU- U SPEs (4.78 V) and ePU SPEs (4.56 V), and significantly wider than PEO SPEs (≤4.0 V) reported in the literature.[51] The high oxidative st
34.pdf | Elongation_percent | 1240 | % | null | 5 | text/table/vector-label | strain curves of ePU@H/LiTFSI, ePU@H, ePU-U, and ePU polymers. Inset: photographs of the ePU@H polymer before and after stretching to 1240% | nd ePU SPEs. f) Raman spectra and fitting curves for the TFSI- vibration mode of LiTFSI solution, ePU@H, ePU-U, and ePU SPEs. g) 7Li ssMAS NMR spectra of ePU@H, ePU-U, and ePU SPEs. h) Typical stress-strain curves of ePU@H/LiTFSI, ePU@H, ePU-U, and ePU polymers. Inset: photographs of the ePU@H polymer before and after stretching to 1240%. i) 2D AFM image and j) Young’s modulus of ePU@H SPEs. ePU@H backbones in amorphous domains to facilitate Li+ ion transport. Raman spectra of ePU@H, ePU-U, ePU SPEs, and LiTFSI solutions evaluate exp
34.pdf | Elongation_percent | 1240 | % | null | 6 | text/table/vector-label | elongation at break of the ePU@H polymer exceeds 1240% | that tensile strengths of ePU and ePU-U polymers are merely 9.7 and 14.0 MPa, respectively, whereas the ePU@H polymer exhibits a significantly elevated param- eter of 25.3 MPa. Moreover, an ultimate elongation at break of the ePU@H polymer exceeds 1240%, surpassing those of ePU (690%) and ePU-U (910%) polymers. The inset diagram in Figure 2h visually illustrates the excellent stretchability of the ePU@H membrane. The prominent mechanical properties
34.pdf | Elongation_percent | 1230 | % | null | 6 | text/table/vector-label | strain re- sults, the ePU@H SPE undergoes elastic deformation during stretching. Given a maximum strain of up to 1230% | H SPE is up to 5.12 GPa (Figure 2j), significantly suppressing the growth of Li dendrites and eﬀectively improving the deformation resistance of electrodes during cycling.[50] According to the stress-strain re- sults, the ePU@H SPE undergoes elastic deformation during stretching. Given a maximum strain of up to 1230% at break, the ePU@H SPE is subjected to 600% strain for successive stretch- ing and retraction, and it recovers to 125% of its initial length over 100 cycles (Figure S21, Supporting Information). Vid
34.pdf | Elongation_percent | 1230 | % | null | 6 | text/table/vector-label | strain re- sults, the ePU@H SPE undergoes elastic deformation during stretching. Given a maximum strain of up to 1230% | ycling.[50] According to the stress-strain re- sults, the ePU@H SPE undergoes elastic deformation during stretching. Given a maximum strain of up to 1230% at break, the ePU@H SPE is subjected to 600% strain for successive stretch- ing and retraction, and it recovers to 125% of its initial length over 100 cycles (Figure S21, Supporting Information). Video S1 (Sup- porting Information) shows that ePU@H SPEs can be stretched repeatedly without breaking. In contrast, ePU SP
34.pdf | Elongation_percent | 330 | % | null | 6 | text/table/vector-label | strain of 330% | er 100 cycles (Figure S21, Supporting Information). Video S1 (Sup- porting Information) shows that ePU@H SPEs can be stretched repeatedly without breaking. In contrast, ePU SPEs are tested at a fixed strain of 330%, and the length reaches up to 139% of its initial length after 100 cycles under uninterrupted stretching (Figure S22, Supporting Information). Consequently, highly elas- tic ePU@H SPEs exhibit superi
34.pdf | Li_Transfer | 0.24 | dimensionless | null | 6 | text/table/vector-label | t Li+ ion mobility, result- ing in a low tLi + of 0.24 | and at elec- trode/electrolyte interfaces, thus inhibiting lithium dendrite growth. The high crystallinity and strong EO-Li+ interactions in 2D linear ePU networks severely restrict Li+ ion mobility, result- ing in a low tLi + of 0.24 (Figure 3d; Figure S30b, Supporting In- formation). Notably, the newly designed ePU@H SPE exhibits a Adv. Funct. Mater. 2025, 35, 2415495 © 2024 Wiley-VCH GmbH 2415495 (6 of 13) 1
34.pdf | Li_Transfer | 0.48 | dimensionless | null | 8 | text/table/vector-label | tLi + of 0.48 | www.advancedsciencenews.com www.afm-journal.de high tLi + of 0.48 (Figure 3c,d; Figure S31, Supporting Informa- tion). Introducing HUiO-66-NH2 chemical crosslinkers disrupts the linear polymer network, which reduces crystallinity and en- hances
34.pdf | Thickness_um | 200 | um | null | 6 | text/table/vector-label | 200 μm | to morphological variations arising from electrode volume fluctuations during cycling. As shown in Figure S23 (Supporting Information), ePU@H membranes with a thickness of 200 μm exhibit a compact morphology. From EDX mapping images, var- ious elements (O, C, Zr, and N) are homogeneously distributed throughout the ePU@H membrane. 2.2. P
34.pdf | Thickness_um | 150 | um | null | 8 | text/table/vector-label | 150 μm | of 3860 mAh g-1 and 2060 mAh cm-3, respectively. The newly formed Li deposition layer is clearly visible at the interface with the original Li foil, showing a thickness of 150 μm, which corresponds to an areal capacity of 30 mAh cm-2. This calculation yields a volumetric capacity of ≈2000 mAh cm-3, closely aligning with the theoretical
34.pdf | Young_Modulus_GPa | 5.12 | GPa | null | 6 | text/table/vector-label | Young’s modulus. The detected average Young’s modulus of the ePU@H SPE is up to 5.12 GPa | ected to enhance ionic conductiv- ity. Moreover, Figure S19 (Supporting Information) shows actual puncture resistance behaviors of the ePU@H SPE, demonstrat- ing its excellent mechanical strength and Young’s modulus. The detected average Young’s modulus of the ePU@H SPE is up to 5.12 GPa (Figure 2j), significantly suppressing the growth of Li dendrites and eﬀectively improving the deformation resistance of electrodes during cycling.[50] According to the stress-strain re- sults, the e
34.pdf | conductivity | 0.148 | mS cm-1 | null | 1 | text/table/vector-label | 1.48 x 10-4 S cm-1 | ethod involving covalent crosslinking. The reduced crystallinity and numerous polar groups in ePU@H SPEs enhance Li salt dissociation and create eﬃcient Li+ ion diﬀusion channels, yielding remarkable ionic conductivity (1.48 x 10-4 S cm-1). The polymer backbones, incorporating covalent bonds and dynamic hydrogen bonds, provide superb mechanical strength (5.12 GPa), high toughness (1240%), and excellent resilience, which suppress lithium dendrite growth a
34.pdf | conductivity | 3000 | mS cm-1 | null | 1 | text/table/vector-label | 3 S cm-1 | rolytes (SIEs) and solid polymer electrolytes (SPEs).[4] SIEs, including oxides (e.g., Li7La3Zr2O12), sul- fides (e.g., Li10GeP2S12), and halides (e.g., Li3InCl6), are characterized by their high ionic conductivity (>10-3 S cm-1) and excellent thermal stability.[5,6] However, SIEs suﬀer from intrinsic brittleness, infe- rior processability, air instability, and high electrode/electrolyte interfacial impedance, which obstruct their widespread ut
34.pdf | conductivity | 5000 | mS cm-1 | 25 | 1 | text/table/vector-label | 5 S cm-1 | nature, large-scale manufac- turing ability, and relatively soft texture that enhances interfacial compatibility.[9,10] Nevertheless, SPEs commonly encounter several challenges, such as low ionic conductivity (10-7- 10-5 S cm-1 at ambient temperature), inadequate mechani- cal properties, unsatisfactory electrochemical stability, and poor flame resistance.[11] Traditionally, linear poly(ethylene oxide) Y. Ding, L. Zhang State Key Laboratory of
34.pdf | conductivity | 0.148 | mS cm-1 | 35 | 2 | text/table/vector-label | 1.48 x 10-4 S cm-1 | roups and car- bonyl (C═O) functional groups as Li+ ion complexation sites in ePU@H SPEs, facilitates Li salt dissociation and establishes continuous pathways for Li+ ion transport, leading to high ionic conductivity of 1.48 x 10-4 S cm-1 at 35 °C. Robust mechanical strength (5.12 GPa) and high toughness (1240%) of the ePU@H SPEs owing to hard segments and reversible inter-/intra-molecular hydrogen bonds mitigate solid interface contact loss and enhance
34.pdf | conductivity | 0.148 | mS cm-1 | 35 | 6 | text/table/vector-label | 1.48 x 10-4 S cm-1 | 5 wt.%, Figure 3a; Figures S25 and S26, Supporting In- formation) as well as ILs (10, 20, and 50 wt.%, Figure 3b; Figure S27, Supporting Information), the optimal ePU@H SPE was es- tablished. More precisely, ePU@H SPEs (1.48 x 10-4 S cm-1) ex- hibit the significantly highest ionic conductivity than ePU SPEs (5.54 x 10-5 S cm-1) and ePU-U SPEs (8.10 x 10-5 S cm-1) at 35 °C, and also are ≈2-3 orders of magnitude greater than tra- ditional PEO electrolytes.
34.pdf | conductivity | 0.0554 | mS cm-1 | 35 | 6 | text/table/vector-label | 5.54 x 10-5 S cm-1 | and 50 wt.%, Figure 3b; Figure S27, Supporting Information), the optimal ePU@H SPE was es- tablished. More precisely, ePU@H SPEs (1.48 x 10-4 S cm-1) ex- hibit the significantly highest ionic conductivity than ePU SPEs (5.54 x 10-5 S cm-1) and ePU-U SPEs (8.10 x 10-5 S cm-1) at 35 °C, and also are ≈2-3 orders of magnitude greater than tra- ditional PEO electrolytes. Introducing HUiO-66-NH2 crosslink- ers enlarges the amorphous region and promotes polymer
34.pdf | conductivity | 0.081 | mS cm-1 | 35 | 6 | text/table/vector-label | 8.10 x 10-5 S cm-1 | Supporting Information), the optimal ePU@H SPE was es- tablished. More precisely, ePU@H SPEs (1.48 x 10-4 S cm-1) ex- hibit the significantly highest ionic conductivity than ePU SPEs (5.54 x 10-5 S cm-1) and ePU-U SPEs (8.10 x 10-5 S cm-1) at 35 °C, and also are ≈2-3 orders of magnitude greater than tra- ditional PEO electrolytes. Introducing HUiO-66-NH2 crosslink- ers enlarges the amorphous region and promotes polymer chain segment mobility, thereby ele
34.pdf | conductivity | 8000 | mS cm-1 | null | 10 | text/table/vector-label | 8 S cm-1 | CO3 2-signal intensity, represented by the inorganic species of Li2CO3, is significantly higher on the Li anode cycled with ePU SPEs (Figure S41, Supporting Information). Due to the low ionic conductivity of Li2CO3 (10-8 S cm-1), it is not con- ducive to forming a stable SEI layer, leading to worse cyclabil- ity for Li¦ePU¦Li symmetric cells.[53] According to the N 1s spec- trum, the SEI layer on the Li anode cycled with ePU@H SPEs has a high
34.pdf | conductivity | 3000 | mS cm-1 | 25 | 10 | text/table/vector-label | 3 S cm-1 | ] According to the N 1s spec- trum, the SEI layer on the Li anode cycled with ePU@H SPEs has a high and constant Li3N content in both the outer and in- ner layers. Li3N is considered to be a superior ionic conductor (10-3 S cm-1 at ambient temperature) and an electronic insu- lator with high interfacial energy for Li+ ion transfer, which ef- fectively optimizes Li plating/stripping behaviors. As for the O 1s spectrum, the Li2O inorganic content
35.pdf | Elongation_percent | 617 | % | null | 4 | text/table/vector-label | strain of 617 % | e benzene ring is retained (Fig. S5). The stress-strain curves can reflect the mechanical properties of the materials well. The PEO-LiTFSI film started to crack at a stress of 0.54 MPa with a maximum strain of 617 %, while CSPE-0.1BiICP could withstand a stress of 0.72 MPa with a maximum strain of 913 %, which were superior to the former (Fig. 2d). The high rigidity and penetrating ability of the CSPE-0.1BiICP m
35.pdf | Elongation_percent | 617 | % | null | 4 | text/table/vector-label | strain of 617 % | properties of the materials well. The PEO-LiTFSI film started to crack at a stress of 0.54 MPa with a maximum strain of 617 %, while CSPE-0.1BiICP could withstand a stress of 0.72 MPa with a maximum strain of 913 %, which were superior to the former (Fig. 2d). The high rigidity and penetrating ability of the CSPE-0.1BiICP microrods determine their excellent flexibility, thus reducing the possibility of short-ci
35.pdf | Li_Transfer | 0.52 | dimensionless | null | 1 | text/table/vector-label | t+ to 0.52 | China H I G H L I G H T S G R A P H I C A L A B S T R A C T • Bi-MOF doped into PEO electrolyte boosts Li-ion conductivity. • Frustrated Lewis pairs enhance Li salt dissociation, t+ to 0.52. • The composite electrolyte exhibits enhanced mechanical strength which inhibits Li dendrite growth. • CSPE-0.1BiICP formula improves all- solid-state battery cycling performance
35.pdf | Li_Transfer | 0.52 | dimensionless | null | 1 | text/table/vector-label | transference number (0.52 | ive to the dynamic repair of SEIs. Characterizations and calculations show that Bi-MOFs promote the increase of composite ionic conductivity (6.4 x 10-4 S cm-1, 60 ◦C) and lithium transference number (0.52, 60 ◦C). At a current density of 0.4 mA cm-2, the * Corresponding author. College of Chemistry and Materials Science, The Key Laboratory of Electrochemical Clean Energy of Anhui H
35.pdf | Li_Transfer | 0.52 | dimensionless | null | 2 | text/table/vector-label | transference number (0.52 | ium ions to promote the free diffusion of lithium ions in all-solid-state batteries which makes CSPE-0.1BiICP exhibit higher ionic conductivity (6.4 x 10-4 S cm-1), higher lithium transference number (0.52), and wider electrochemical window at 60 ◦C [27,28]. Meanwhile, The reaction between metallic Li and NO3 -gener­ ates inorganic Li3N, LiNxOy, and Li2O, which improves the plati­ n
35.pdf | Li_Transfer | 1 | dimensionless | null | 2 | text/table/vector-label | 1), higher lithium transference number | rix as well as lithium ions to promote the free diffusion of lithium ions in all-solid-state batteries which makes CSPE-0.1BiICP exhibit higher ionic conductivity (6.4 x 10-4 S cm-1), higher lithium transference number (0.52), and wider electrochemical window at 60 ◦C [27,28]. Meanwhile, The reaction between metallic Li and NO3 -gener­ ates inorganic Li3N, LiNxOy, and Li2O, which improves the pl
35.pdf | Li_Transfer | 1 | dimensionless | null | 3 | text/table/vector-label | 1 MHz t+ was calculated by the following formula: t+ | lectrolyte was measured on CH 660E by timed-current and AC impedance method. The impedance spectra of the batteries before and after polarization were obtained in the range of 0.1-1 MHz t+ was calculated by the following formula: t+ = ISS(ΔV－I0R0) I0(ΔV－ISSRSS) (1) where ΔV is the polarization voltage (10 mV), I0 and Iss are the initial and steady state currents, and R0 and Rss are the initial and steady stat
35.pdf | Li_Transfer | 0.21 | dimensionless | null | 6 | text/table/vector-label | transference number (t+) increases from 0.21 | polymer caused by excessive fillers weakens its inter­ action with the PEO chain, and the electrolyte performance decreases rather than improves, as shown in Fig. 3f. The lithium transference number (t+) increases from 0.21 with the addition of appropriate BiICP, and reaches the maximum of 0.52 when the addition amount is 0.1. With the increase of BiICP content, the t+ of CSPE decreases and reaches 0
35.pdf | Li_Transfer | 0.21 | dimensionless | null | 6 | text/table/vector-label | t+) increases from 0.21 | ce number (t+) increases from 0.21 with the addition of appropriate BiICP, and reaches the maximum of 0.52 when the addition amount is 0.1. With the increase of BiICP content, the t+ of CSPE decreases and reaches 0.29 when BiICP content is 0.2. XRD, DSC, FTIR and Raman were utilized to further investigate the interactions of the components in the polymer electrolyte. The characteristic peaks of
35.pdf | Li_Transfer | 0.1 | dimensionless | null | 6 | text/table/vector-label | transference number measurement of CSPE-0.1 | ith different contents of BiICP. Inset: CV curve of CSPE-0.1BiICP (d) Linear sweep voltammetry curves of CSPE-0.1BiICP and PEO-LiTFSI at a sweep rate of 5 mV s-1 at 60 ◦C. (e) Li+ transference number measurement of CSPE-0.1BiICP with a DC polarization voltage of 10 mV at 60 ◦C. Inset: AC impedance spectra of CSPE-0.1BiICP before and after polarization respectively. (f) Li+ transference numbers for CS
35.pdf | Li_Transfer | 0.1 | dimensionless | null | 6 | text/table/vector-label | transference numbers for CSPEs with different contents of BiICP. (g) XRD patterns of CSPE-0.1 | ber measurement of CSPE-0.1BiICP with a DC polarization voltage of 10 mV at 60 ◦C. Inset: AC impedance spectra of CSPE-0.1BiICP before and after polarization respectively. (f) Li+ transference numbers for CSPEs with different contents of BiICP. (g) XRD patterns of CSPE-0.1BiICP and PEO-LiTFSI. (h) DSC scans of CSPE-0.1BiICP and PEO-LiTFSI at a heating rate of 5 ◦C min-1 under N2 atmosphere. (i) FTIR spectra of CSPE-0.1BiICP and PEO-LiTFSI membranes
35.pdf | Li_Transfer | 0.1 | dimensionless | null | 6 | text/table/vector-label | 0.1. With the increase of BiICP content, the t+ | , as shown in Fig. 3f. The lithium transference number (t+) increases from 0.21 with the addition of appropriate BiICP, and reaches the maximum of 0.52 when the addition amount is 0.1. With the increase of BiICP content, the t+ of CSPE decreases and reaches 0.29 when BiICP content is 0.2. XRD, DSC, FTIR and Raman were utilized to further investigate the interactions of the components in the polymer elect
35.pdf | Tensile_MPa | 0.54 | MPa | null | 4 | text/table/vector-label | stress-strain curves can reflect the mechanical properties of the materials well. The PEO-LiTFSI film started to crack at a stress of 0.54 MPa | , which is not found in PEO-LiTFSI. This means that the potential interaction between polymer and lithium salt leads to local structural decomposition, but the benzene ring is retained (Fig. S5). The stress-strain curves can reflect the mechanical properties of the materials well. The PEO-LiTFSI film started to crack at a stress of 0.54 MPa with a maximum strain of 617 %, while CSPE-0.1BiICP could withstand a stress of 0.72 MPa with a maximum strain of 913 %, which were superior to the former (Fig. 2d). The high rigidity and penetrating
35.pdf | Tensile_MPa | 0.54 | MPa | null | 4 | text/table/vector-label | stress of 0.54 MPa | curves can reflect the mechanical properties of the materials well. The PEO-LiTFSI film started to crack at a stress of 0.54 MPa with a maximum strain of 617 %, while CSPE-0.1BiICP could withstand a stress of 0.72 MPa with a maximum strain of 913 %, which were superior to the former (Fig. 2d). The high rigidity and penetrating ability of the CSPE-0.1BiICP microrods determine their excellent flexibility, thus reduc
35.pdf | Thickness_um | 100 | um | null | 4 | text/table/vector-label | 100 μm | (Fig. 2c). Fig. S4a shows the surface morphology of a larger area CSPE-0.1BIiCP composite membrane. SEM image of the cross section of the film reveals that its thickness is about 100 μm (Fig. S4b). The characteristic peak at 1420 cm-1 of the Raman spectrum belongs to the C=C stretching band in BiICP and is characteristic of the benzene ring [3
35.pdf | conductivity | 0.64 | mS cm-1 | null | 1 | text/table/vector-label | 6.4 x 10-4 S cm-1 | rganic solid electrolyte interfaces (SEIs) with lithium metal, which is conducive to the dynamic repair of SEIs. Characterizations and calculations show that Bi-MOFs promote the increase of composite ionic conductivity (6.4 x 10-4 S cm-1, 60 ◦C) and lithium transference number (0.52, 60 ◦C). At a current density of 0.4 mA cm-2, the * Corresponding author. College of Chemistry and Materials Science, The Key Laboratory of Electrochemical Clean Energy of A
35.pdf | conductivity | 5000 | mS cm-1 | 25 | 2 | text/table/vector-label | 5 S cm-1 | ture and good lithium metal contact stability. However, high crystallinity, weak chain motility, and specific ionic transport mechanisms expose it to the central challenge of low room temperature ionic conductivity (<10-5 S cm-1) [11-14]. The oxygen atom of the repeating unit ether group (-CH2-CH2-O-) in the chain of PEO polymers contains a lone pair of electrons and has a strong hydrogen bonding affinity, allowing the formation of complexes wi
35.pdf | conductivity | 0.64 | mS cm-1 | null | 2 | text/table/vector-label | 6.4 x 10-4 S cm-1 | is pair synergistically interacting with the polymer matrix as well as lithium ions to promote the free diffusion of lithium ions in all-solid-state batteries which makes CSPE-0.1BiICP exhibit higher ionic conductivity (6.4 x 10-4 S cm-1), higher lithium transference number (0.52), and wider electrochemical window at 60 ◦C [27,28]. Meanwhile, The reaction between metallic Li and NO3 -gener­ ates inorganic Li3N, LiNxOy, and Li2O, which improves the plati
35.pdf | conductivity | 0.0323 | mS cm-1 | null | 5 | text/table/vector-label | 3.23 x 10-5 S cm-1 | tents of BiICP at different temperatures is shown in Fig. 3b. It is clearly seen that CSPE with 0.1BiICP has the best ionic conductivity at any temperature. In particular, the ion conductivity of CSPE-0.1BiICP at 30 ◦C (3.23 x 10-5 S cm-1) and 60 ◦C (6.64 x 10-4 S cm-1) is better than PEO-LiTFSI (2.06 x 10-5 at 30 ◦C, 4.01 x 10-4 S cm-1 at 60 ◦C). The Arrhenius curve reflects the relationship between temperature and the derivative of ionic conductivity (
35.pdf | conductivity | 0.664 | mS cm-1 | null | 5 | text/table/vector-label | 6.64 x 10-4 S cm-1 | peratures is shown in Fig. 3b. It is clearly seen that CSPE with 0.1BiICP has the best ionic conductivity at any temperature. In particular, the ion conductivity of CSPE-0.1BiICP at 30 ◦C (3.23 x 10-5 S cm-1) and 60 ◦C (6.64 x 10-4 S cm-1) is better than PEO-LiTFSI (2.06 x 10-5 at 30 ◦C, 4.01 x 10-4 S cm-1 at 60 ◦C). The Arrhenius curve reflects the relationship between temperature and the derivative of ionic conductivity (Fig. 3c), and it is clear that
35.pdf | conductivity | 0.401 | mS cm-1 | null | 5 | text/table/vector-label | 4.01 x 10-4 S cm-1 | iICP has the best ionic conductivity at any temperature. In particular, the ion conductivity of CSPE-0.1BiICP at 30 ◦C (3.23 x 10-5 S cm-1) and 60 ◦C (6.64 x 10-4 S cm-1) is better than PEO-LiTFSI (2.06 x 10-5 at 30 ◦C, 4.01 x 10-4 S cm-1 at 60 ◦C). The Arrhenius curve reflects the relationship between temperature and the derivative of ionic conductivity (Fig. 3c), and it is clear that in the whole temperature in­ terval from 30 to 80 ◦C, the linear rela
35.pdf | conductivity | 0.664 | mS cm-1 | 25 | 10 | text/table/vector-label | 6.64 x 10-4 S cm-1 | g the special effect of the frustrated Lewis pairs introduced in-situ in ICP on ion transport, and thanks to the syn­ ergistic effect of unsaturated Bi ions and free nitrate, CSPE-0.1BiICP has a high ionic conductivity (6.64 x 10-4 S cm-1, 60 ◦C) and a high Li-ion transference number (0. 52), and the dynamic repair of the SEI through the reaction of NO3 -in the electrolyte with lithium metal to form a solid electrolyte interfacial phase, which is stably
36.pdf | Li_Transfer | 0.2 | dimensionless | null | 4 | text/table/vector-label | t + were measured as 0.2 | porated composite polymer electrolytes.25 The CA curve of PEO +LiTFSI+UiO-66-NH2/UiO-66-NH2@SiO2 samples and their respective Nyquist plots are shown in Figure S5. The values of Lit + were measured as 0.2, 0.41, 0.48, and 0.68, respectively, for filler-free, SiO2, UiO-66-NH2, and UiO-66-NH2@SiO2-added polymer electrolytes. While comparing values of Lit + for diﬀerent electrolytes,
36.pdf | Li_Transfer | 1 | dimensionless | null | 4 | text/table/vector-label | 1d. The Lit + | he no ion pairing or ion aggregation within the system.22 The proposed ionic conduction mechanism in the CPE containing the UiO- 66-NH2@SiO2 is schematically illustrated in Figure 1d. The Lit + is a key parameter that determines the cycling and rate capability of lithium batteries especially for applications in electric tools and electric vehicles.23,24 The lithium trans
36.pdf | Li_Transfer | 1 | dimensionless | null | 10 | text/table/vector-label | Transference Numbers in Polymer Electrolytes. Polymer 1 | , L.; Scrosati, B. Nanocomposite Polymer Electrolytes for Lithium Batteries. Nature 1998, 394, 456-458. (45) Evans, J.; Vincent, C. A.; Bruce, P. G. Electrochemical Measurement of Transference Numbers in Polymer Electrolytes. Polymer 1987, 28, 2324-2328. (46) Angulakshmi, N.; Nahm, K. S.; Nair, J. R.; Gerbaldi, C.; Bongiovanni, R.; Penazzi, N.; Stephan, A. M. Cycling Profile of MgAl2O4-Incorporated Composite Ele
36.pdf | conductivity | 6000 | mS cm-1 | 70 | 2 | text/table/vector-label | 6 S cm-1 | variably, the ionic conductivity increases with the increase of temperature for all compositions. The filler-free solid polymer electrolyte comprising PEO + LiTFSI exhibited ionic conductivity in the order of 10-8 to 10-6 S cm-1 between 0 and 70 °C. The CPE with SiO2 showed a lithium-ion conduction almost one order of magnitude higher (8.1 x 10-6S cm-1) at 60 °C than the filler-free PEO electrolyte (7.6 x 10-7 S cm-1) at 60 °C. In a similar way
36.pdf | conductivity | 0.0081 | mS cm-1 | 60 | 2 | text/table/vector-label | 8.1 x 10-6S cm-1 | d polymer electrolyte comprising PEO + LiTFSI exhibited ionic conductivity in the order of 10-8 to 10-6 S cm-1 between 0 and 70 °C. The CPE with SiO2 showed a lithium-ion conduction almost one order of magnitude higher (8.1 x 10-6S cm-1) at 60 °C than the filler-free PEO electrolyte (7.6 x 10-7 S cm-1) at 60 °C. In a similar way, the ionic conductivity of the CPE containing UiO-66-NH2 and UiO-66-NH2@SiO2 showed an appreciable increase in ionic conducti
36.pdf | conductivity | 0.00076 | mS cm-1 | 60 | 2 | text/table/vector-label | 7.6 x 10-7 S cm-1 | ductivity in the order of 10-8 to 10-6 S cm-1 between 0 and 70 °C. The CPE with SiO2 showed a lithium-ion conduction almost one order of magnitude higher (8.1 x 10-6S cm-1) at 60 °C than the filler-free PEO electrolyte (7.6 x 10-7 S cm-1) at 60 °C. In a similar way, the ionic conductivity of the CPE containing UiO-66-NH2 and UiO-66-NH2@SiO2 showed an appreciable increase in ionic conductivity, ranging from 10-6 to 10-4 and 10-6 to 10-5 S cm-1 between 0
36.pdf | conductivity | 5000 | mS cm-1 | 70 | 2 | text/table/vector-label | 5 S cm-1 | (7.6 x 10-7 S cm-1) at 60 °C. In a similar way, the ionic conductivity of the CPE containing UiO-66-NH2 and UiO-66-NH2@SiO2 showed an appreciable increase in ionic conductivity, ranging from 10-6 to 10-4 and 10-6 to 10-5 S cm-1 between 0 and 70 °C, respectively. The increase in ionic Figure 1. (a) Variation of ionic conductivity as a function of inverse temperature for samples S1 and S4 with diﬀerent fillers. (b) 7Li and (c) 19F NMR analysis o
37.pdf | E_Window | 4.6 | V | null | 5 | text/table/vector-label | 4.6 V, indicating a robust oxidative stability at high voltages. The LSV | motes selective and uni- form Li+ flux and deposition, thereby enhancing the interfacial charge transfer kinetics. As shown in Figure 4h, all SPEs in SS¦SPEs¦Li cells exhibited redox potentials above 4.6 V, indicating a robust oxidative stability at high voltages. The LSV curves (Figure S17) of Li¦SPEs¦NCM show PTN (4.03 V) and PTN-ZIFP (4.17 V) decomposition voltages. ZIFP inhibits NMC-catalyzed oxidation, boosting stability. As depicted in Figure 4i, the static elec
37.pdf | Elongation_percent | 582.8 | % | null | 3 | text/table/vector-label | elongation at break of 582.8% | introduction of ZIFP, enhancing mechani- cal properties. Among the electroless, the PTN-ZIFP electrolyte demonstrates superior mechanical performance, possessing a tensile strength of 6.96 MPa and an elongation at break of 582.8%, significantly outperforming those of the pure PTN, PTN-ZIFP- 1%, and PTN-ZIFP-5%. This high tensile strength would help inhibit the lithium dendrite growth, substantially improving cell safety. As s
37.pdf | Elongation_percent | 1 | % | null | 4 | text/table/vector-label | strain curves of PTN, PTN-ZIFP-1% | FIGURE 2 SEM images of (a) ZIFP, (b) PTN, and (c) PTN-ZIFP. (d) Tensile stress-strain curves of PTN, PTN-ZIFP-1%, PTN-ZIFP, and PTN-ZIFP-5%. (f, g) Atomic force microscopy images of the PTN and PTN-ZIFP. (e) TGA curves of the PTN, PTN-ZIFP-1%, PTN-ZIFP and PTN-ZIFP-5%. concentrations of free Li+ ions in PTN-ZIF
37.pdf | Li_Transfer | 1 | dimensionless | null | 2 | text/table/vector-label | 1) and excellent li | , rapid Li+ transport, leading to a uniform, high- speed Li+ flux and even lithium deposition. Consequently, the PTN-ZIFP SPE achieves superior ionic conductivity (8.4 x 10-4 S cm-1) and excellent lithium dendrites resistance The assembled Li¦Li cell with PTN-ZIFP SPE shows stable cycling for over 2000 h at the current density of 0.1 mA cm-2, and the LFP¦PTN-ZIFP¦Li cell achie
37.pdf | Li_Transfer | 1 | dimensionless | null | 9 | text/table/vector-label | 1, high mechanical strength, excellent li | lerate Li+ migration, ensuring directional ion transport, and suppressing dendrite growth. Consequently, the PTN-ZIFP SPE exhibits a superior ionic conductivity of 8.4 x 10-4 S cm-1, high mechanical strength, excellent lithium dendrite resistance with the critical current density of 1.7 mA cm-2. The assembled LFP¦PTN-ZIFP¦Li cell exhibits an excellent discharge capacity of 132.4 mA h g-1 at 0.5 C a
37.pdf | Li_Transfer | 1 | dimensionless | null | 11 | text/table/vector-label | 1D Al-LLZO Incorporated PVDF-HFP Composite Electrolyte With Fast Li+ | s for Lithium Metal Battery,” Journal of Power Sources 614 (2024): 234973, https://doi. org/10.1016/j.jpowsour.2024.234973. 67. J.-Y. Han, S. Kim, D. U. Park, et al., “Electrospun 1D Al-LLZO Incorporated PVDF-HFP Composite Electrolyte With Fast Li+ Pathway Derived From Highway-traction Effect for High Performance Lithium Metal Batteries,” Chemical Engineering Journal 505 (2025): 159627, https:// doi.org/10.1016/j.cej.2025.15
37.pdf | Tensile_MPa | 6.96 | MPa | null | 3 | text/table/vector-label | tensile strength of 6.96 MPa | t photograph (Figure S8) reveal the introduction of ZIFP, enhancing mechani- cal properties. Among the electroless, the PTN-ZIFP electrolyte demonstrates superior mechanical performance, possessing a tensile strength of 6.96 MPa and an elongation at break of 582.8%, significantly outperforming those of the pure PTN, PTN-ZIFP- 1%, and PTN-ZIFP-5%. This high tensile strength would help inhibit the lithium dendrite growth, subs
37.pdf | Tensile_MPa | 20 | MPa | null | 3 | text/table/vector-label | 20.0 MPa) comprehensively demonstrates the substantial enhancement of mechanical | trolyte is significantly reduced (PTN-ZIFP: 24.7 nm, PTN: 45.0 nm, Figure S9), in association with the formation of the hydrogen-bonding network [30]. The increase in Young’s modulus (from 4.0 MPa to 20.0 MPa) comprehensively demonstrates the substantial enhancement of mechanical properties. The introduction of ZIFP not only successfully enhances the mechanical properties but also enhances the thermal stability of the electrolyte. As shown in the thermogravimetric analysis (T
37.pdf | Young_Modulus_GPa | 0.004 | GPa | null | 3 | text/table/vector-label | Young’s modulus (from 4.0 MPa | the surface roughness of the electrolyte is significantly reduced (PTN-ZIFP: 24.7 nm, PTN: 45.0 nm, Figure S9), in association with the formation of the hydrogen-bonding network [30]. The increase in Young’s modulus (from 4.0 MPa to 20.0 MPa) comprehensively demonstrates the substantial enhancement of mechanical properties. The introduction of ZIFP not only successfully enhances the mechanical properties but also enhances the
37.pdf | conductivity | 0.84 | mS cm-1 | 25 | 1 | text/table/vector-label | 8.4 x 10-4 S cm-1 | FP, in combination with the solvent- regulating role of NMP, collaboratively enhance the lithium salt dissociation and enable selective Li+ transport. Conclusively, the PTN-ZIFP SPE achieves superior ionic conductivity (8.4 x 10-4 S cm-1), outstanding critical current density (1.7 mA cm-2) and stable SEI suppressing lithium dendrites (Li¦¦Li cells exhibit stable cycling for over 2000 h at the current density of 0.1 mA cm-2). The assembled LFP¦PTN-ZIFP¦L
37.pdf | conductivity | 5000 | mS cm-1 | null | 1 | text/table/vector-label | 5 S cm-1 | dene fluoride-co-hexafluoropropylene) (PVDF-HFP) [10] stands out for its excellent flexibility and processability [11]. However, its practical application is lim- ited by the low room-temperature ionic conductivity (∼10-5 S cm-1), primarily due to the high degree of crystallinity induced by the fluorine atoms in the polymer backbone [12]. Plasticization with polar aprotic solvents (DMF [13], DMSO [14], NMP [15]) represents a feasible strategy f
37.pdf | conductivity | 4000 | mS cm-1 | null | 1 | text/table/vector-label | 4 S cm-1 | 14], NMP [15]) represents a feasible strategy for solid polymer electrolytes (SPEs) engineering.(N-Methyl-2-Pyrrolidone)NMP enhances PVDF-HFP conductivity by solvation (Li+ solvation number of 4, ionic conductivity: ∼10-4 S cm-1) [16] and crys- tallinity reduction, forming continuous ion channels. However, © 2026 Wiley-VCH GmbH Small, 2026; 22:e13488 https://doi.org/10.1002/smll.202513488 1 of 12
37.pdf | conductivity | 0.84 | mS cm-1 | 25 | 2 | text/table/vector-label | 8.4 x 10-4 S cm-1 | confinement effect of ZIFP efficiently enable selective, rapid Li+ transport, leading to a uniform, high- speed Li+ flux and even lithium deposition. Consequently, the PTN-ZIFP SPE achieves superior ionic conductivity (8.4 x 10-4 S cm-1) and excellent lithium dendrites resistance The assembled Li¦Li cell with PTN-ZIFP SPE shows stable cycling for over 2000 h at the current density of 0.1 mA cm-2, and the LFP¦PTN-ZIFP¦Li cell achieves a high retention r
37.pdf | conductivity | 0.84 | mS cm-1 | null | 5 | text/table/vector-label | 8.4 x 10-4 S cm-1 | oncentrations of ZIFP. Initially, the conductivity had increased with ZIFP incorporation, reaching a peak value at an optimal concentration, before declining. The PTN-ZIFP SPE exhibited the highest ionic conductivity of 8.4 x 10-4 S cm-1, significantly higher than pure PTN (4.1 x 10-4 S cm-1), and those previously reported MOF-modified PVDF-based polymer electrolytes (Figure 4b) [44-54]. This enhancement is attributed to the interaction with ZIFP disrup
37.pdf | conductivity | 0.41 | mS cm-1 | null | 5 | text/table/vector-label | 4.1 x 10-4 S cm-1 | increased with ZIFP incorporation, reaching a peak value at an optimal concentration, before declining. The PTN-ZIFP SPE exhibited the highest ionic conductivity of 8.4 x 10-4 S cm-1, significantly higher than pure PTN (4.1 x 10-4 S cm-1), and those previously reported MOF-modified PVDF-based polymer electrolytes (Figure 4b) [44-54]. This enhancement is attributed to the interaction with ZIFP disrupts the polymer symmetry, and the formation of a dynamic
37.pdf | conductivity | 0.84 | mS cm-1 | 25 | 9 | text/table/vector-label | 8.4 x 10-4 S cm-1 | nts give rise to optimized ion conduction pathways, accelerate Li+ migration, ensuring directional ion transport, and suppressing dendrite growth. Consequently, the PTN-ZIFP SPE exhibits a superior ionic conductivity of 8.4 x 10-4 S cm-1, high mechanical strength, excellent lithium dendrite resistance with the critical current density of 1.7 mA cm-2. The assembled LFP¦PTN-ZIFP¦Li cell exhibits an excellent discharge capacity of 132.4 mA h g-1 at 0.5 C a
38.pdf | E_Window | 4.7 | V | null | 3 | text/table/vector-label | electrochemical window (4.7 V | the pure PEO SPE, our optimal sample PEO-MOF5% SPE has obviously higher ion conductivity (2.09x10-5 S/cm at 30 ºC and 7.11x10-4 S/cm 60 ºC), larger lithium ion transference number (0.46) and enlarged electrochemical window (4.7 V versus Li/Li+). Accordingly, the cell of LiFePO4/PEO-MOF5%/Li shows excellent cycle performance and rate performance. Our work proved the advantages of MOF particles as solid fillers towards high per
38.pdf | Li_Transfer | 0.46 | dimensionless | null | 3 | text/table/vector-label | transference number (0.46 | FSI-. Compared with the pure PEO SPE, our optimal sample PEO-MOF5% SPE has obviously higher ion conductivity (2.09x10-5 S/cm at 30 ºC and 7.11x10-4 S/cm 60 ºC), larger lithium ion transference number (0.46) and enlarged electrochemical window (4.7 V versus Li/Li+). Accordingly, the cell of LiFePO4/PEO-MOF5%/Li shows excellent cycle performance and rate performance. Our work proved t
38.pdf | Li_Transfer | 1 | dimensionless | null | 3 | text/table/vector-label | transference number and thus the electrochemical performance of the resulting SPE. 1 | f MOF particles as solid fillers towards high performance PEO-based SPE, and we also for the first time put an emphasis on the shape effect of the solid fillers on the lithium ion transference number and thus the electrochemical performance of the resulting SPE. 10.1002/celc.201901987 Accepted Manuscript ChemElectroChem This article is protected by copyright. All rights reserved.
38.pdf | Li_Transfer | 1 | dimensionless | null | 7 | text/table/vector-label | transference number of the SPE. Herein, a SPE which is composed of PEO matrix and MOF (Al(OH)(1 | cute differentiated influences on the migration of the cations (i.e., Li+) and the relatively bulky anions (e.g., TFSI-), thus inviting an unavoidable influence on the lithium ion transference number of the SPE. Herein, a SPE which is composed of PEO matrix and MOF (Al(OH)(1,4-NDC)) fillers was prepared by a straightforward solution-casting method. As shown in Scheme 1, different from most of the afore-mentioned solid fillers which are spherical or qu
38.pdf | Li_Transfer | 1 | dimensionless | null | 8 | text/table/vector-label | transference number in the resulting SPE, considering that Li+ cation and TFSI- anion 1 | those discrete spherical or quasi-spherical inorganic or MOF solid fillers which tend to exist individually in the polymer matrix. This could make a difference in the lithium ion transference number in the resulting SPE, considering that Li+ cation and TFSI- anion 10.1002/celc.201901987 Accepted Manuscript ChemElectroChem This article is protected by copyright. All rights reserved.
38.pdf | Li_Transfer | 0.2 | dimensionless | null | 14 | text/table/vector-label | tLi+ of 0.20 | rent decreases gradually from 0.191 µA to a stable plateau of 0.059 µA when the interfacial resistance of PEO increases from 21256 Ω to 14502 Ω, as shown in Fig. 3b, which gives a tLi+ of 0.20 accordingly. There is a remarkable improvement in the tLi+ thanks to the addition of the Al-MOF nanorods, which thus spells a lower polarization when the electrolyte is used in so
38.pdf | Li_Transfer | 0.2 | dimensionless | null | 14 | text/table/vector-label | 0.20 accordingly. There is a remarkable improvement in the tLi+ | reases gradually from 0.191 µA to a stable plateau of 0.059 µA when the interfacial resistance of PEO increases from 21256 Ω to 14502 Ω, as shown in Fig. 3b, which gives a tLi+ of 0.20 accordingly. There is a remarkable improvement in the tLi+ thanks to the addition of the Al-MOF nanorods, which thus spells a lower polarization when the electrolyte is used in solid-state battery. As supported by the XRD, FTIR and TGA an
38.pdf | Li_Transfer | 1 | dimensionless | null | 22 | text/table/vector-label | transference number (tLi+) of the electrolyte membrane was 1 | gram (LSV) on a CHI660E electrochemical workstation with a cell of Li/SPE/SS coin cell which worked at room temperature at a scan rate of 5 mV s-1 from 3 V to 6 V. The lithium ion transference number (tLi+) of the electrolyte membrane was 10.1002/celc.201901987 Accepted Manuscript ChemElectroChem This article is protected by copyright. All rights reserved.
38.pdf | Tensile_MPa | 1.1 | MPa | null | 11 | text/table/vector-label | tensile strength and elongation of the PEO electrolyte membrane are 1.1 MPa | olyte. In addition, the structural stability of the solid electrolyte membrane is one of the most important factors determining the cycle life of the lithium battery. As shown in Fig. S1, the maximum tensile strength and elongation of the PEO electrolyte membrane are 1.1 MPa and 773%, while those of the PEO-MOF5% electrolyte membrane are 2.12 MPa and 1147%, respectively. The greatly enhanced tensile strength and elongation of electrolyte membrane with the addition of MOF
38.pdf | conductivity | 0.0209 | mS cm-1 | null | 3 | text/table/vector-label | 2.09x10-5 S/cm | rometer long, which are expected to favor the transportation of Li+ over the significantly more bulky anions TFSI-. Compared with the pure PEO SPE, our optimal sample PEO-MOF5% SPE has obviously higher ion conductivity (2.09x10-5 S/cm at 30 ºC and 7.11x10-4 S/cm 60 ºC), larger lithium ion transference number (0.46) and enlarged electrochemical window (4.7 V versus Li/Li+). Accordingly, the cell of LiFePO4/PEO-MOF5%/Li shows excellent cycle performanc
38.pdf | conductivity | 0.711 | mS cm-1 | null | 3 | text/table/vector-label | 7.11x10-4 S/cm | cted to favor the transportation of Li+ over the significantly more bulky anions TFSI-. Compared with the pure PEO SPE, our optimal sample PEO-MOF5% SPE has obviously higher ion conductivity (2.09x10-5 S/cm at 30 ºC and 7.11x10-4 S/cm 60 ºC), larger lithium ion transference number (0.46) and enlarged electrochemical window (4.7 V versus Li/Li+). Accordingly, the cell of LiFePO4/PEO-MOF5%/Li shows excellent cycle performance and rate performance. Our
38.pdf | conductivity | 6000 | mS cm-1 | null | 5 | text/table/vector-label | 6 S cm-1 | 4 which thus leads to a low ionic conductivity ranging from 10-7 to 10-6 S cm-1; moreover, its narrow electrochemical stability window further restricts its applications in lithium- ion battery.[14-16] To enhance the ionic conductivity of SPEs, composite polymers with various formulas have been att
38.pdf | conductivity | 0.000771 | mS cm-1 | null | 12 | text/table/vector-label | 7.71x10-7 S/cm | obtained and compared in Fig. 3b. Obviously, the PEO-MOF5% outperforms the PEO under all the tested temperatures from 30 ºC to 80 ºC. For instance, at 30 ºC, the pure PEO electrolyte exhibits a low ionic conductivity of 7.71x10-7 S/cm while that of the PEO-MOF5% electrolyte is 2.09x10-5 S/cm, spelling an improvement of almost two orders of magnitude from the introduction of the Al- MOFs in the PEO matrix. Likewise, at 60 ºC, the PEO-MOF5% electrolyte
38.pdf | conductivity | 0.0209 | mS cm-1 | null | 12 | text/table/vector-label | 2.09x10-5 S/cm | outperforms the PEO under all the tested temperatures from 30 ºC to 80 ºC. For instance, at 30 ºC, the pure PEO electrolyte exhibits a low ionic conductivity of 7.71x10-7 S/cm while that of the PEO-MOF5% electrolyte is 2.09x10-5 S/cm, spelling an improvement of almost two orders of magnitude from the introduction of the Al- MOFs in the PEO matrix. Likewise, at 60 ºC, the PEO-MOF5% electrolyte demonstrated an ionic conductivity of 7.11x10-4 S/cm, in
38.pdf | conductivity | 0.711 | mS cm-1 | null | 12 | text/table/vector-label | 7.11x10-4 S/cm | e is 2.09x10-5 S/cm, spelling an improvement of almost two orders of magnitude from the introduction of the Al- MOFs in the PEO matrix. Likewise, at 60 ºC, the PEO-MOF5% electrolyte demonstrated an ionic conductivity of 7.11x10-4 S/cm, in comparison to a value of 1.07x10-4 S/cm given by the pure PEO electrolyte. The higher ionic conductivity of PEO-MOF5% originates from the lower melting temperature and the undermined crystallinity (Table 1).[23, 42]
38.pdf | conductivity | 0.107 | mS cm-1 | null | 12 | text/table/vector-label | 1.07x10-4 S/cm | of almost two orders of magnitude from the introduction of the Al- MOFs in the PEO matrix. Likewise, at 60 ºC, the PEO-MOF5% electrolyte demonstrated an ionic conductivity of 7.11x10-4 S/cm, in comparison to a value of 1.07x10-4 S/cm given by the pure PEO electrolyte. The higher ionic conductivity of PEO-MOF5% originates from the lower melting temperature and the undermined crystallinity (Table 1).[23, 42] Consistently, the concentration of the Al-M
38.pdf | conductivity | 0.0209 | mS cm-1 | null | 19 | text/table/vector-label | 2.09x10-5 S/cm | of the polymeric matrix. Compared with the pure PEO-based SPE, the MOF-doped SPE (PEO-MOF5%) shows enhanced physical properties such as satisfactory tensile strength, good thermal stability, high ion ionic conductivity (2.09x10-5 S/cm at 30 ºC and 7.11x10-4 S/cm 60 ºC), remarkable electrochemical stability with electrode, and excellent lithium ion transference number. Accordingly, the cell LFP/PEO-MOF5%/Li displays high capacity and much prolonged cy
38.pdf | conductivity | 0.711 | mS cm-1 | null | 19 | text/table/vector-label | 7.11x10-4 S/cm | pared with the pure PEO-based SPE, the MOF-doped SPE (PEO-MOF5%) shows enhanced physical properties such as satisfactory tensile strength, good thermal stability, high ion ionic conductivity (2.09x10-5 S/cm at 30 ºC and 7.11x10-4 S/cm 60 ºC), remarkable electrochemical stability with electrode, and excellent lithium ion transference number. Accordingly, the cell LFP/PEO-MOF5%/Li displays high capacity and much prolonged cycle life, with a special dis
39.pdf | E_Window | 4.97 | V | null | 2 | text/table/vector-label | electrochemical window up to 4.97 V | ates anion confinement and modulates the Li+ solvation structure. As a result, the com- posite polymer electrolytes (CPEs) achieves an ionic conductivity of 3.97 x 10-4 S cm-1 at room temperature, an electrochemical window up to 4.97 V, and significantly reinforced mechanical properties. This work illustrates how natural MOFs can be engin- eered to construct hydrogen-bonded ion highways, oﬀering a ver- satile and ecologically benig
39.pdf | E_Window | 4.7 | V | null | 10 | text/table/vector-label | electrochemical windows exceeding 4.7 V | Both CPE0 and CPE10 exhibit wide electrochemical windows exceeding 4.7 V, indicating their compatibility with high-voltage cathodes such as NCM811. To further expand the application potential of the CPEs, NCM811/CPEs/Li full cells were assembled. As shown in Fig. 6f, the
39.pdf | Li_Transfer | 0.54 | dimensionless | null | 1 | text/table/vector-label | transference number of 0.54 | ions, and regulates the lithium-ion coordination environment. The resulting solid electrolyte exhibits a high ionic conductivity of 3.97 x 10-4 S cm-1 at 30 °C and an elevated Li+ transference number of 0.54. This synergistic mechanism enables exceptional interfacial stability, allowing a Li∥Li symmetric cell to cycle steadily for over 1000 hours and a LiFePO4∥Li full cell to retain 8
39.pdf | Li_Transfer | 0.54 | dimensionless | null | 1 | text/table/vector-label | transference number of 0.54 | rm synthetic analogues in key electrochemical metrics: the electrolyte reaches a high ionic conductivity of 3.97 x 10-4 S cm-1 without external heating, reducing energy use; a Li+ transference number of 0.54 minimizes concentration polariz- ation and extends cell life; synthesis uses ambient-condition ultrasound, avoiding high temperature/pressure and hazardous solvents. 3. Further re
39.pdf | Li_Transfer | 1 | dimensionless | null | 1 | text/table/vector-label | 1 without external heating, reducing energy use; a Li+ transference number | ate that natural, biodegradable frameworks can outperform synthetic analogues in key electrochemical metrics: the electrolyte reaches a high ionic conductivity of 3.97 x 10-4 S cm-1 without external heating, reducing energy use; a Li+ transference number of 0.54 minimizes concentration polariz- ation and extends cell life; synthesis uses ambient-condition ultrasound, avoiding high temperature/pressure and hazardous solvents. 3. Fu
39.pdf | Li_Transfer | 0.54 | dimensionless | null | 6 | text/table/vector-label | transference number of 0.54 | vior, the Li+ transference numbers (tLi+) of each electrolyte membrane were measured at room temperature. As shown in Fig. 3c-d and Fig. S14, CPE10 exhibits a significantly higher transference number of 0.54, much higher than that of CPE0 (0.23). CPEs with high flexibility and mechanical strength is crucial for its compatibility with the electrode and for ensuring safety. The stress-s
39.pdf | Li_Transfer | 1 | dimensionless | null | 6 | text/table/vector-label | tLi+ and ionic conductivity can be explained by four factors: (1 | in CPE10 is related to the introduction of β-CD-MOF, which anchors the anions through its framework structure, promot- ing the dissociation of LiTFSI. Therefore, the variation in tLi+ and ionic conductivity can be explained by four factors: (1) β-CD-MOF contains a large number of hydroxyl groups, which form hydrogen bonds with PEO and PAN, creating three- dimensional, continuous long-range ion transport channels, enabli
39.pdf | Li_Transfer | 1 | dimensionless | null | 7 | text/table/vector-label | transference number and the electrochemical windows of CPE1 | hich is Fig. 4 (a) The electrostatic potential (ESP) maps of β-CD-MOF, PEO and PAN. (b) Electrochemical stability window of CPE0 and CPE10. (c) Plot of ionic conductivity, lithium transference number and the electrochemical windows of CPE10 compared to previous reports.54-62 (d) CV curves of SS/ CPEs/Li cells from -0.25 to 0.5 V at the scan rate of 1 mV s-1. (e) Contour maps of CV curves of LFP/CPE10/Li cells at diﬀ
39.pdf | Li_Transfer | 0.54 | dimensionless | null | 11 | text/table/vector-label | transference number of 0.54 | nsequence of this multi-mechanistic synergy, the composite electrolyte simultaneously achieves a high room-temperature ionic conductivity of 3.97 x 10-4 S cm-1 and an elevated Li+ transference number of 0.54-performance metrics that surpass most reported polymer-based systems. The hydrogen-bond-regulated interface further promotes the formation of a stable solid electrolyte interphase
39.pdf | Li_Transfer | 1 | dimensionless | null | 11 | text/table/vector-label | 1 and an elevated Li+ transference number | olytes. As a direct consequence of this multi-mechanistic synergy, the composite electrolyte simultaneously achieves a high room-temperature ionic conductivity of 3.97 x 10-4 S cm-1 and an elevated Li+ transference number of 0.54-performance metrics that surpass most reported polymer-based systems. The hydrogen-bond-regulated interface further promotes the formation of a stable solid electrolyte in
39.pdf | Thickness_um | 54.7 | um | null | 4 | text/table/vector-label | 54.7 μm | sectional morphology of the prepared CPE0. It can be observed that the surface of CPE0 is rough and uneven, with distinct spherulite regions and voids, and the thickness is approximately 54.7 μm. Fig. S6c displays the optical image of the CPE10 electrolyte membrane, which is composed of four components: β-CD-MOF, lithium bis(trifluoromethanesulfonyl)im
39.pdf | Thickness_um | 62 | um | null | 4 | text/table/vector-label | 62 μm | hway, which facilitates more eﬃcient ion migration within the PEO matrix. The thickness of CPE10 is approximately 60.5 μm, which corresponds to the macroscopic thickness of 62 μm. EDS elemental mapping (Fig. S7 and S8) further confirms the uniform distribution of K, O, and Fluorine elements on the surface and cross-section of the membra
39.pdf | conductivity | 0.397 | mS cm-1 | 30 | 1 | text/table/vector-label | 3.97 x 10-4 S cm-1 | ys. This bio-derived framework simultaneously disrupts polymer crystallinity, anchors anions, and regulates the lithium-ion coordination environment. The resulting solid electrolyte exhibits a high ionic conductivity of 3.97 x 10-4 S cm-1 at 30 °C and an elevated Li+ transference number of 0.54. This synergistic mechanism enables exceptional interfacial stability, allowing a Li∥Li symmetric cell to cycle steadily for over 1000 hours and a LiFePO4∥Li full
39.pdf | conductivity | 0.397 | mS cm-1 | 25 | 1 | text/table/vector-label | 3.97 x 10-4 S cm-1 | emistry and energy storage in a novel way. 2. We demonstrate that natural, biodegradable frameworks can outperform synthetic analogues in key electrochemical metrics: the electrolyte reaches a high ionic conductivity of 3.97 x 10-4 S cm-1 without external heating, reducing energy use; a Li+ transference number of 0.54 minimizes concentration polariz- ation and extends cell life; synthesis uses ambient-condition ultrasound, avoiding high temperature/press
39.pdf | conductivity | 0.397 | mS cm-1 | 25 | 2 | text/table/vector-label | 3.97 x 10-4 S cm-1 | crystallinity and expands the amorphous domain but also facilitates anion confinement and modulates the Li+ solvation structure. As a result, the com- posite polymer electrolytes (CPEs) achieves an ionic conductivity of 3.97 x 10-4 S cm-1 at room temperature, an electrochemical window up to 4.97 V, and significantly reinforced mechanical properties. This work illustrates how natural MOFs can be engin- eered to construct hydrogen-bonded ion highways, oﬀer
39.pdf | conductivity | 0.397 | mS cm-1 | 10 | 5 | text/table/vector-label | 3.97 x 10-4 S cm-1 | ed, the ionic conduc- tivity of CPEs significantly increased with the increasing content of β-CD-MOF. In particular, the CPE10 containing 10% β-CD-MOF exhibits the best ionic conductivity at room tempera- ture, reaching 3.97 x 10-4 S cm-1, more than six times higher than that of CPE0 (6.5 x 10-5 S cm-1). CPE10 demonstrates excel- lent ion transport performance at room temperature, which can be attributed to the β-CD-MOF material. However, when the β-CD-M
39.pdf | conductivity | 0.065 | mS cm-1 | 10 | 5 | text/table/vector-label | 6.5 x 10-5 S cm-1 | the increasing content of β-CD-MOF. In particular, the CPE10 containing 10% β-CD-MOF exhibits the best ionic conductivity at room tempera- ture, reaching 3.97 x 10-4 S cm-1, more than six times higher than that of CPE0 (6.5 x 10-5 S cm-1). CPE10 demonstrates excel- lent ion transport performance at room temperature, which can be attributed to the β-CD-MOF material. However, when the β-CD-MOF content is increased to 15%, the conductivity of the electroly
39.pdf | conductivity | 0.397 | mS cm-1 | null | 11 | text/table/vector-label | 3.97 x 10-4 S cm-1 | ractions that typically impede ion mobility in PEO electrolytes. As a direct consequence of this multi-mechanistic synergy, the composite electrolyte simultaneously achieves a high room-temperature ionic conductivity of 3.97 x 10-4 S cm-1 and an elevated Li+ transference number of 0.54-performance metrics that surpass most reported polymer-based systems. The hydrogen-bond-regulated interface further promotes the formation of a stable solid electrolyte in
40.pdf | E_Window | 5.4 | V | null | 2 | text/table/vector-label | electrochemical window of the electrolyte to 5.4 V | cancies that can engage in electrostatic interactions with TFSI-anions found in lithium salts.25-28 For instance, Zhou et al. employed a CuBTC MOF with sub- nanometer pores as a filler, elevating the electrochemical window of the electrolyte to 5.4 V while maintaining stable electrochemical performance even at 90 °C and under continuous cycling. All of these demonstrate that the incorporation of MOF is advantageous for improving the electrochemic
40.pdf | E_Window | 5.4 | V | null | 2 | text/table/vector-label | 5.4 V while maintaining stable | ractions with TFSI-anions found in lithium salts.25-28 For instance, Zhou et al. employed a CuBTC MOF with sub- nanometer pores as a filler, elevating the electrochemical window of the electrolyte to 5.4 V while maintaining stable electrochemical performance even at 90 °C and under continuous cycling. All of these demonstrate that the incorporation of MOF is advantageous for improving the electrochemical properties of the elec
40.pdf | Li_Transfer | 0.58 | dimensionless | null | 1 | text/table/vector-label | transference number of 0.58 | O-66 demonstrates exceptional characteristics, including a high ionic conductivity of 4.7 x 10-4 S cm-1, an electrochemical stability window of 4.9 V, and a remarkable lithium-ion transference number of 0.58 at 25 °C. Full cell tests unequivocally showcase that these newly developed composite electrolytes exhibit significantly improved performance in terms of the rate capability and c
40.pdf | Li_Transfer | 0.58 | dimensionless | null | 2 | text/table/vector-label | transference number (0.58 | Comprehensive characterizations via scanning electron microscopy and electrochemical analyses reveal that the enhancement in ionic conductivity (4.7 x 10-4 S cm-1) and lithium-ion transference number (0.58) can be attributed to the increased amorphous nature of the polymeric chains within the CSPE, a result of interactions between the UiO-66 and polymer matrix. The performance of Li
40.pdf | Li_Transfer | 1 | dimensionless | null | 2 | text/table/vector-label | 1) and lithium-ion transference number | lectrolyte system. Comprehensive characterizations via scanning electron microscopy and electrochemical analyses reveal that the enhancement in ionic conductivity (4.7 x 10-4 S cm-1) and lithium-ion transference number (0.58) can be attributed to the increased amorphous nature of the polymeric chains within the CSPE, a result of interactions between the UiO-66 and polymer matrix. The performance
40.pdf | Li_Transfer | 1 | dimensionless | null | 4 | text/table/vector-label | transference number of UPH-SPE. Energy & Fuels pubs.acs.org/EF Article https://doi.org/1 | Es with different UiO-66 contents, (f) Nyquist plots, (g) temperature-dependent Arrhenius plots, and (h) LSV curves of H-SPE and UPH- SPE, and (i) determination of the lithium-ion transference number of UPH-SPE. Energy & Fuels pubs.acs.org/EF Article https://doi.org/10.1021/acs.energyfuels.3c02609 Energy Fuels 2023, 37, 18154-18162 18157
40.pdf | Li_Transfer | 0.58 | dimensionless | null | 5 | text/table/vector-label | tLi + of UPH- SPE is 0.58 | measure the tLi + value, a symmetrical Li¦UPH-SPE¦Li battery was assembled. Figure 2i illustrates the Nyquist plots before and after the chronoamperometry measurement. Calculated tLi + of UPH- SPE is 0.58, which is significantly larger than that of the H-SPE (0.25; Figure S5 of the Supporting Information). A larger tLi + makes it easier to inhibit the growth of space charge regions
40.pdf | Li_Transfer | 1 | dimensionless | null | 7 | text/table/vector-label | 1 eV, suggesting that Li | PE surface after cycling contains a higher concentration of LiF. Moreover, the Li 1s XPS spectrum of cycled UPH-SPE further confirms the existence of LiF with a primary peak at 55.1 eV, suggesting that LiF is the main component of the SEI. A shoulder peak at 56.1 eV corresponding to LiTFSI is also observed. After 100 cycles, the S 2p XPS spectra in Figure S8 of the Supporting Infor
40.pdf | Li_Transfer | 1 | dimensionless | null | 7 | text/table/vector-label | 1) and lithium-ion transference number | ion The Supporting Information is available free of charge at https://pubs.acs.org/doi/10.1021/acs.energyfuels.3c02609. Detailed calculation information on ionic conductivity (eq S1) and lithium-ion transference number (eq S2), EPR spectra of zirconium 1,4-dicarboxybenzene MOF (UiO-66) (Figure S1), different magnification scanning images of (a) H-SPE and (b) UPH-SPE (Figure S2), cross-sectional
40.pdf | Tensile_MPa | 4.3 | MPa | null | 4 | text/table/vector-label | tensile strength is 4.3 MPa | te and residual DMF is bound in the electrolyte, which improves the stability of the electrolyte.41-43 In Figure 2c, the stress-strain curve exhibits a standard ductile fracture,44 and the pure H-SPE tensile strength is 4.3 MPa. With the addition of UiO-66, the tensile strength can reach 6.0 MPa, which is 1.4 times higher than that of the standard sample, indicating a better tolerance against the shear stress of lithium den
40.pdf | Tensile_MPa | 4.3 | MPa | null | 4 | text/table/vector-label | tensile strength is 4.3 MPa | s the stability of the electrolyte.41-43 In Figure 2c, the stress-strain curve exhibits a standard ductile fracture,44 and the pure H-SPE tensile strength is 4.3 MPa. With the addition of UiO-66, the tensile strength can reach 6.0 MPa, which is 1.4 times higher than that of the standard sample, indicating a better tolerance against the shear stress of lithium dendrite puncture. The flexibility and mechanical strength of UPH-SPE me
40.pdf | Thickness_um | 100 | um | null | 2 | text/table/vector-label | 100 μm | 0 °C. After stirring, the well-dispersed suspensions were poured into a glass mold and dried in a glovebox for 24 h. The prepared UPH-SPE films with an average thickness of 100 μm were punched into disks with diameters of 16 mm before use. The blank sample of the PVDF-HFP/ LiTFSI (denoted as H-SPE) membrane was prepared following the sam
40.pdf | Thickness_um | 100 | um | null | 3 | text/table/vector-label | 100 μm | 6 particles and the PVDF-HFP polymer in DMF. The cross-sectional SEM images of H-SPE and UPH-SPE were presented in Figure S3 of the Supporting Information. The thickness of both membranes is estimated to be 100 μm. It is clear that UPH-SPE exhibits denser structures than those of H-SPE, which is expected to ensure a continuous path for Li-ion transportation and, thus, en
40.pdf | conductivity | 0.47 | mS cm-1 | 25 | 1 | text/table/vector-label | 4.7 x 10-4 S cm-1 | ropropylene) (PVDF-HFP), and lithium bis(trifluoromethane)-sulfonimide (LiTFSI) (referred to as UPH-SPE). UPH-SPE containing 5 wt % UiO-66 demonstrates exceptional characteristics, including a high ionic conductivity of 4.7 x 10-4 S cm-1, an electrochemical stability window of 4.9 V, and a remarkable lithium-ion transference number of 0.58 at 25 °C. Full cell tests unequivocally showcase that these newly developed composite electrolytes exhibit signific
40.pdf | conductivity | 0.47 | mS cm-1 | null | 2 | text/table/vector-label | 4.7 x 10-4 S cm-1 | s to a denser structure within the solid-state polymer electrolyte system. Comprehensive characterizations via scanning electron microscopy and electrochemical analyses reveal that the enhancement in ionic conductivity (4.7 x 10-4 S cm-1) and lithium-ion transference number (0.58) can be attributed to the increased amorphous nature of the polymeric chains within the CSPE, a result of interactions between the UiO-66 and polymer matrix. The performance of
40.pdf | conductivity | 0.47 | mS cm-1 | 66 | 4 | text/table/vector-label | 4.7 x 10-4 S cm-1 | uctivities of CSPE with different UiO-66 contents are shown in Figure 2e. It is found that, when the UiO-66 dosage increases to 5 wt % PVDF-HFP, the ionic conductivity of prepared UPH-SPE is the highest, with a value of 4.7 x 10-4 S cm-1, while that of H-SPE is 3.4 x 10-4 S cm-1 in Figure 2f. Therefore, the investigations from hereon only focus on H-SPE and the optimized sample, i.e., 5 wt % UiO- 66-doped CSPE (denoted as UPH-SPE). The temperature- depe
40.pdf | conductivity | 0.34 | mS cm-1 | null | 4 | text/table/vector-label | 3.4 x 10-4 S cm-1 | ontents are shown in Figure 2e. It is found that, when the UiO-66 dosage increases to 5 wt % PVDF-HFP, the ionic conductivity of prepared UPH-SPE is the highest, with a value of 4.7 x 10-4 S cm-1, while that of H-SPE is 3.4 x 10-4 S cm-1 in Figure 2f. Therefore, the investigations from hereon only focus on H-SPE and the optimized sample, i.e., 5 wt % UiO- 66-doped CSPE (denoted as UPH-SPE). The temperature- dependent ionic conductivities of H-SPE and UP
40.pdf | conductivity | 0.47 | mS cm-1 | 25 | 7 | text/table/vector-label | 4.7 x 10-4 S cm-1 | he PVDF-HFP matrix has proven to be a pivotal enhance- ment, leading to a substantial improvement in the ionic conductivity and Li+ transference number of the electrolytes. Specifically, we achieved impressive values of 4.7 x 10-4 S cm-1 and 0.58 at 25 °C, respectively. Our Li¦¦LFP cells fabricated with UPH-SPE achieve stable cycling stability at a 0.5 C rate, delivering an initial discharge capacity of 130 mAh g-1 and maintaining a discharge capacity o
41.pdf | Li_Transfer | 1 | dimensionless | null | 1 | text/table/vector-label | 1. The MOF-dependent Li+ | ding strength of DMF in the Li+ solvation structure. Highly-efficient Li+ transport channels and networks were constructed to achieve a high ionic conductivity of 1.03 103 S cm1. The MOF-dependent Li+ coordination environment prompts the formation of a stable interphase. The h-PAN@MOF network also contributes to the high tensile strength (20.84 MPa) of the compact electrolyte.
41.pdf | Li_Transfer | 1 | dimensionless | null | 3 | text/table/vector-label | 1 were adopted, but their non-conducting nature hinders fast Li+ | ively unchanged [Li(DMF)x]+ solvation structures. Besides, to enhance the mechanical strength of the electrolytes, many substrates such as aramid nanofibers30 and porous polyimide31 were adopted, but their non-conducting nature hinders fast Li+ transport. Clearly, it is highly demanding to regulate the structure of the PVDF-based electrolytes through the sophisticated manip- ulation of the ion coordination and transport
41.pdf | Li_Transfer | 0.2 | dimensionless | null | 6 | text/table/vector-label | transference number (tLi+) of the PPM electrolyte is increased from 0.20 | diﬀusion coeﬃcients of DMF and FSI are also much higher on the surface of the MOF networks rather than that on the PVDF matrix (Fig. S18 and S19, ESI†). Mean- while, the lithium transference number (tLi+) of the PPM electrolyte is increased from 0.20 in PP and PVDF electrolytes to 0.48 (Fig. S20, ESI†), which is ascribed to the formation of abundant AGGs. In terms of the stability, the linear sweep voltammetry (LSV) curves sho
41.pdf | Tensile_MPa | 20.84 | MPa | null | 1 | text/table/vector-label | tensile strength (20.84 MPa | chieve a high ionic conductivity of 1.03 103 S cm1. The MOF-dependent Li+ coordination environment prompts the formation of a stable interphase. The h-PAN@MOF network also contributes to the high tensile strength (20.84 MPa) of the compact electrolyte. The Li¦¦LiNi0.8Mn0.1Co0.1O2 full cells with the h-PAN@MOF network realize robust cycling for 1000 cycles at 5C. This work provides a facile strategy for regulating the Li
41.pdf | Tensile_MPa | 20.84 | MPa | null | 3 | text/table/vector-label | tensile strength of the PPM electrolyte to 20.84 MPa | (Fig. 1b). This competitive Li+ coordination environment also contributes to the construction of inorganic-rich and stable interphases. In addition, the h- PAN@MOF networks significantly enhance the tensile strength of the PPM electrolyte to 20.84 MPa. The Li¦¦LiNi0.8Co0.1Mn0.1O2 (NCM811) solid-state full cells using the PPM electrolyte exhibit a high discharge specific capacity of 118.2 mA h g1 and long cycling life of 1000 times at an ultra-hig
41.pdf | Tensile_MPa | 20.84 | MPa | null | 6 | text/table/vector-label | tensile strength of the PPM electrolyte to 20.84 MPa | M electrolyte and the electrode. The h-PAN@MOF net- works significantly improve the tensile strength of the PPM electrolyte to 20.84 MPa compared with 0.75 MPa of the PVDF electrolyte due to the high tensile strength (18.32 MPa) of the h- PAN@MOF networks (Fig. 3d and Fig. S21, ESI†), which eﬀec- tively suppresses the growth of Li dendrites. The tensile strength of the PPM electrolyte largely outperforms that of the other r
41.pdf | Tensile_MPa | 0.75 | MPa | null | 6 | text/table/vector-label | 0.75 MPa of the PVDF electrolyte due to the high tensile strength | can suppress continuous reactions between the PPM electrolyte and the electrode. The h-PAN@MOF net- works significantly improve the tensile strength of the PPM electrolyte to 20.84 MPa compared with 0.75 MPa of the PVDF electrolyte due to the high tensile strength (18.32 MPa) of the h- PAN@MOF networks (Fig. 3d and Fig. S21, ESI†), which eﬀec- tively suppresses the growth of Li dendrites. The tensile strength of the PPM electrolyte largely outperforms that of
41.pdf | Young_Modulus_GPa | 16.61 | GPa | null | 8 | text/table/vector-label | Young’s modulus (16.61 GPa | that of 55.8% and 58.8% using PVDF and PP electrolytes, respectively (Fig. S40, ESI†). The higher LiF content indicates that more FSI participate in the SEI formation, which leads to a twice higher Young’s modulus (16.61 GPa) compared with that formed by PVDF (6.99 GPa) and PP electrolytes (8.38 GPa) (Fig. S41, ESI†). In addition, this LiF-rich SEI formed by the PPM electrolyte can effectively mitigate continuous side re
42.pdf | Elongation_percent | 157.62 | % | null | 4 | text/table/vector-label | elongation-at-break of 157.62% | ed and are summarized in Figure S4. With the incorporation of UiO-66, the tensile strength is dramatically improved. It is worth noting that MMSE-4.5 shows a high tensile strength of 2.18 MPa with an elongation-at-break of 157.62%. Fourier-transform infrared (FT-IR) spectroscopy was used to characterize the molecular and structural evolution in the SPE system. Figure 2d shows the FT-IR spectra of the as- prepared SPEs and LiTF
42.pdf | Li_Transfer | 0.24 | dimensionless | null | 6 | text/table/vector-label | tLi + of PSE is only 0.24 | time of MMSE-4.5 is shown in Figure 2i. The tLi + of MMSE-4.5 was simulated to be 0.72 by the Bruce-Vincent-Evans equation (4 in the Supporting Information). As a comparison, the tLi + of PSE is only 0.24 (Figure S9). The superior electrochemical performances of MMSE-4.5 could arise from the following aspects. First, three typical transport passages of Li+ may exist in the composit
42.pdf | Tensile_MPa | 2.18 | MPa | null | 4 | text/table/vector-label | tensile strength of 2.18 MPa | al strengths of SPEs were characterized and are summarized in Figure S4. With the incorporation of UiO-66, the tensile strength is dramatically improved. It is worth noting that MMSE-4.5 shows a high tensile strength of 2.18 MPa with an elongation-at-break of 157.62%. Fourier-transform infrared (FT-IR) spectroscopy was used to characterize the molecular and structural evolution in the SPE system. Figure 2d shows the FT-IR sp
42.pdf | Thickness_um | 20 | um | null | 1 | text/table/vector-label | 20 μm | sform infrared spectroscopy (FT-IR) analysis, density functional theory calculation, and molecular dynamics simulation. The as-formed MMSE exhibits an ultralow thickness of 20 μm with a satisfactory ionic conductivity and lithium-ion transference number (1.1 mS cm-1 at 30 °C, 0.72). The optimized SLMBs with high-voltage LiMn0.75Fe0.25PO
42.pdf | conductivity | 1.1 | mS cm-1 | 30 | 1 | text/table/vector-label | 1.1 mS cm-1 | analysis, density functional theory calculation, and molecular dynamics simulation. The as-formed MMSE exhibits an ultralow thickness of 20 μm with a satisfactory ionic conductivity and lithium-ion transference number (1.1 mS cm-1 at 30 °C, 0.72). The optimized SLMBs with high-voltage LiMn0.75Fe0.25PO4 (LMFP) exhibit an excellent cyclability at 4.2 V under room temperature. Moreover, Li/MMSE/LiFePO4 cells have desirable cycle performance from -20
42.pdf | conductivity | 1.1 | mS cm-1 | 30 | 3 | text/table/vector-label | 1.1 mS cm-1 | uld eﬀectively serve as an ion-transport rectifier to regulate the ion transport and stabilize long-term Li plating/stripping at an ultrahigh current density of 4 mA cm-2. The MMSE exhibited a high ionic conductivity of 1.1 mS cm-1 at 30 °C, and the as-assembled solid lithium metal batteries (SLMBs) also exhibited a superior electrochemical performance from -20 to 100 °C. Further- more, a Li/MMSE-4.5/LiFePO4 (LFP) pouch cell exhibited a superior c
42.pdf | conductivity | 3.22 | mS cm-1 | 80 | 5 | text/table/vector-label | 3.22 mS cm-1 | Nyquist plots of MMSE-4.5 from -20 to 100 °C (Figure S7a) show that the impedance diminishes rapidly while temperature is rising. As depicted in Figure 2f, the ionic conductivities of MMSE-4.5 approach 0.69 (20 °C) and 3.22 mS cm-1 (80 °C), respectively, about 26 and 10 times higher than those of MSE (0.026 and 0.33 mS cm-1) and 26 and 5 times higher than those of PSE (0.038 and 0.68 mS cm-1). In addition, the ionic conductivities of MMSE were tes
42.pdf | conductivity | 0.33 | mS cm-1 | 80 | 5 | text/table/vector-label | 0.33 mS cm-1 | rapidly while temperature is rising. As depicted in Figure 2f, the ionic conductivities of MMSE-4.5 approach 0.69 (20 °C) and 3.22 mS cm-1 (80 °C), respectively, about 26 and 10 times higher than those of MSE (0.026 and 0.33 mS cm-1) and 26 and 5 times higher than those of PSE (0.038 and 0.68 mS cm-1). In addition, the ionic conductivities of MMSE were tested from -20 to 100 °C, and the result is shown in Figure S7b. These improved ionic conductivi
42.pdf | conductivity | 0.68 | mS cm-1 | 100 | 5 | text/table/vector-label | 0.68 mS cm-1 | nic conductivities of MMSE-4.5 approach 0.69 (20 °C) and 3.22 mS cm-1 (80 °C), respectively, about 26 and 10 times higher than those of MSE (0.026 and 0.33 mS cm-1) and 26 and 5 times higher than those of PSE (0.038 and 0.68 mS cm-1). In addition, the ionic conductivities of MMSE were tested from -20 to 100 °C, and the result is shown in Figure S7b. These improved ionic conductivities are related to the enhanced movement of isolated ions on increas
42.pdf | conductivity | 3.9e-07 | mS cm-1 | 25 | 5 | text/table/vector-label | 3.9 x 10-10 S cm-1 | are related to the enhanced movement of isolated ions on increasing temperature. The electronic conductivity of MMSE-4.5 was also measured via a potentiostat Coulomb method at RT. A much lower electronic conductivity of 3.9 x 10-10 S cm-1 was obtained, compared with ionic conductivity. Therefore, it can be neglected.65 The activation energy Ea was calculated according to Arrhenius eq 2 (Figure 2g and Table S1). σ = - - AT e E RT 1 / a (2) A reduced ion b
42.pdf | conductivity | 0.13 | mS cm-1 | 20 | 8 | text/table/vector-label | 0.13 mS cm-1 | shows that the battery could exhibit a relatively high capacity of 125.1 mA h g-1 at 0.05 C at -20 °C, indicating a profound low- temperature performance that may be ascribed to the relatively high ionic conductivity of 0.13 mS cm-1 at -20 °C. These indicate the profound low-temperature performance of MMSE-4.5. Once the operating temperature was enhanced to 100 °C, this device could deliver a discharge capacity of 164.1 mA h g-1 at 1 C. Note that t
42.pdf | conductivity | 4.04 | mS cm-1 | 100 | 8 | text/table/vector-label | 4.04 mS cm-1 | ed on the lithium electrode; it maintained a relatively flat and dense feature after cycling. Such a superior performance probably stemmed from the superior electrochemical stability and a profound ionic conductivity of 4.04 mS cm-1 at 100 °C (Figure S7). Therefore, the optimized Li/MMSE-4.5/LFP full batteries could present superior cyclability even at 100 °C. This feature will be especially meaningful for the commerci- alization of advanced SLMBs.
42.pdf | conductivity | 1.1 | mS cm-1 | 30 | 9 | text/table/vector-label | 1.1 mS cm-1 | rea of SPEs and favor the dissociation of LiTFSI, which is proved by the result of DFT-MD simulations and XRD. The as-synthesized MMSE-4.5 exhibits a unprecedented ionic conductivity and lithium-ion transference number (1.1 mS cm-1 at 30 °C, 0.72). Thus, the Li/MMSE-4.5/Li symmetrical lithium cell shows a stable overpotential during 3500 h cycling at 0.2 mA cm-2 and can still work stably even at an ultrahigh current density of 4 mA cm-2 at 100 °C.
43.pdf | E_Window | 5.2 | V | null | 1 | text/table/vector-label | 5.2 V). As a result, the assembled Li//Li symmetrical cell shows an ultrastable | onductivity due to the resulting interconnected Li+ transport paths. In addition, such electrolyte also demonstrates a high Li+ transference number (0.68) and a wide electrochemical stability window (5.2 V). As a result, the assembled Li//Li symmetrical cell shows an ultrastable cycling performance even after cycling for 1800 h. Furthermore, its LiFePO4//Li full cell exhibits a high capacity of up to 120 mAh g-1 at 1 C and 30 °C and can maintain a rather high capacity retent
43.pdf | Li_Transfer | 0.68 | dimensionless | null | 1 | text/table/vector-label | transference number (0.68 | and high thermal stability but also enhances ionic conductivity due to the resulting interconnected Li+ transport paths. In addition, such electrolyte also demonstrates a high Li+ transference number (0.68) and a wide electrochemical stability window (5.2 V). As a result, the assembled Li//Li symmetrical cell shows an ultrastable cycling performance even after cycling for 1800 h. Fu
43.pdf | Li_Transfer | 0.68 | dimensionless | null | 2 | text/table/vector-label | transference number (0.68 | ectrospun fibrous membrane are also prepared with the names PEO and PAN@PEO, respectively. The experimental evidence shows that the PAN@MOF@PEO electrolyte demonstrates a high Li+ transference number (0.68), a wide electrochemical stability window (5.2 V), a high mechanical strength (5.5 MPa), and a remarkable ionic conductivity (3.34 x 10-5 S cm-1 at 30 °C and 0.75 x 10-4 S cm-1 at
43.pdf | Li_Transfer | 0.683 | dimensionless | null | 7 | text/table/vector-label | transference number (tLi +) of PAN@MOF@PEO electrolyte (0.683 | nterface compatibility between MOF and PEO, which may stabilize the ether oxygen segments of the electrolyte at relatively high voltage. Moreover, as shown in Figure 4c,d, the Li+ transference number (tLi +) of PAN@MOF@PEO electrolyte (0.683) is also much higher than that of PAN@PEO electrolyte (0.365). The higher tLi + can be attributed to the interconnected MOF networks, which not only trap the anions based on their
43.pdf | Li_Transfer | 0.365 | dimensionless | null | 7 | text/table/vector-label | 0.365). The higher tLi | ively high voltage. Moreover, as shown in Figure 4c,d, the Li+ transference number (tLi +) of PAN@MOF@PEO electrolyte (0.683) is also much higher than that of PAN@PEO electrolyte (0.365). The higher tLi + can be attributed to the interconnected MOF networks, which not only trap the anions based on their highly nanoporous structure and abundant open metal sites but also guide the
43.pdf | Tensile_MPa | 5.36 | MPa | null | 5 | text/table/vector-label | stress of 5.36 MPa | cal properties of the received electrolytes, their stress-strain curves were monitored based on the tensile analysis in Figure 3c. As expected, the PAN@MOF@PEO electrolyte demon- strates a mechanical stress of 5.36 MPa, much higher than PEO (0.12 MPa) and PAN@PEO (3.00 MPa) electrolytes. The reason can be attributed to the interaction between MOF and PAN fibers (Figure 2d), which results in an increase in the stren
43.pdf | Thickness_um | 58 | um | null | 4 | text/table/vector-label | 58 μm | ther confirms that the porous PAN@MOF fibrous membrane has been fully impregnated by the PEO/LiTFSI electrolyte, resulting in a highly compact structure with a thickness of 58 μm. Furthermore, the optical images of the PAN fibrous membrane, PAN@MOF composite fibrous membrane, and PAN@MOF@PEO composite electrolyte were also received and
43.pdf | conductivity | 9000 | mS cm-1 | 25 | 1 | text/table/vector-label | 9 S cm-1 | ages of good chemical compatibility with lithium anode, superior flexibility, low price, and easy processing.24-28 However, the PEO/Li-salts electrolytes usually show a very low conductivity in the range from 10-6 to 10-9 S cm-1 at room temperature, which greatly limits their practical application.29-31 It is widely known that the low conductivity is attributed to the intrinsic high crystallinity of the PEO materials at room temperature,32,33 w
43.pdf | conductivity | 0.0334 | mS cm-1 | 30 | 2 | text/table/vector-label | 3.34 x 10-5 S cm-1 | ence shows that the PAN@MOF@PEO electrolyte demonstrates a high Li+ transference number (0.68), a wide electrochemical stability window (5.2 V), a high mechanical strength (5.5 MPa), and a remarkable ionic conductivity (3.34 x 10-5 S cm-1 at 30 °C and 0.75 x 10-4 S cm-1 at 60 °C), which significantly outperforms the PEO and PAN@PEO electrolytes, confirming the outstanding enhancement effect of the interconnected PAN@MOF fibrous networks. As a result, bas
43.pdf | conductivity | 0.075 | mS cm-1 | 60 | 2 | text/table/vector-label | 0.75 x 10-4 S cm-1 | electrolyte demonstrates a high Li+ transference number (0.68), a wide electrochemical stability window (5.2 V), a high mechanical strength (5.5 MPa), and a remarkable ionic conductivity (3.34 x 10-5 S cm-1 at 30 °C and 0.75 x 10-4 S cm-1 at 60 °C), which significantly outperforms the PEO and PAN@PEO electrolytes, confirming the outstanding enhancement effect of the interconnected PAN@MOF fibrous networks. As a result, based on such optimized electrolyte
43.pdf | conductivity | 0.0251 | mS cm-1 | 60 | 6 | text/table/vector-label | 2.51 x 10-5 S cm-1 | nd thereby a higher ionic conductivity. Accordingly, their ionic conductivity at different temperature was calculated in Figure 4a. The PAN@ PEO composite electrolyte exhibits a low ionic conductivity of 3.52 x 10-6 and 2.51 x 10-5 S cm-1 at 30 and 60 °C. After growth of interconnected HKUST-1 MOF networks, the ionic conductivity of the resulted PAN@MOF@PEO composite electrolyte is improved to the value of 3.35 x 10-5 at 30 °C and 7.21 x 10-5 S cm-1 at 6
43.pdf | conductivity | 0.0721 | mS cm-1 | 60 | 6 | text/table/vector-label | 7.21 x 10-5 S cm-1 | and 2.51 x 10-5 S cm-1 at 30 and 60 °C. After growth of interconnected HKUST-1 MOF networks, the ionic conductivity of the resulted PAN@MOF@PEO composite electrolyte is improved to the value of 3.35 x 10-5 at 30 °C and 7.21 x 10-5 S cm-1 at 60 °C. The increased conductivity can be attributed to the interconnected MOF fibrous networks, which not only act as the plasticizers to promote the movement of chain segments in the polymer electrolyte but also gui
43.pdf | conductivity | 0.437 | mS cm-1 | 60 | 7 | text/table/vector-label | 4.37 x 10-4 S cm-1 | structure of the MOF networks in the composite electrolyte. As shown in Figure S7, the resulting quasi-solid-state PAN@MOF@PEO composite electrolyte exhibits a superhigher ionic conductivity of 2.51 x 10-4 at 30 °C and 4.37 x 10-4 S cm-1 at 60 °C, and also a lower Ea of 0.15 eV, demonstrating its potential application at room temperature. Furthermore, the LSV data in Figure 4b show that PAN@MOF@PEO composite electrolyte also demonstrates a much wider el
44.pdf | E_Window | 4.6 | V | null | 9 | text/table/vector-label | electrochemical window (4.60 V | trix is stronger, further releasing mobile Li ions. Consequently, the 15%Cu-MOF/P-Li exhibits a high Li-ion transference number (0.43), a high ionic conductivity (1.19 x 10-3 S cm-1 at 60 °C), a wide electrochemical window (4.60 V), and a large critical current density (1.50 mA cm-2). As a result, the corresponding Li-symmetric cells exhibit a long-term cycle life of more than 1080 h with a low overpotential at a current densi
44.pdf | Elongation_percent | 15 | % | null | 6 | text/table/vector-label | strain curves of the SCEs. (e) Simple tensile test of 15% | um ionic flux in SCEs (Figure 3c). Figure 4. Mechanical properties of SCEs. The adhesion distribution and modulus distribution of (a) P-Li, (b) 15%Ni-MOF/P-Li, and (c) 15% Cu-MOF/P-Li. (d) The stress-strain curves of the SCEs. (e) Simple tensile test of 15%Cu-MOF/P-Li. (f) Maximum tension of the SCEs. ACS Applied Materials & Interfaces www.acsami.org Research Article https://doi.org/10.1021/acsami.4c01316 ACS Appl. Mater. Interfaces 2024, 16, 16351-1636
44.pdf | Li_Transfer | 1 | dimensionless | null | 1 | text/table/vector-label | t lithium dendrites.1 | exhibit excellent flexibility, simple film-forming processing, and good interfacial adhesion but low ionic conductivity and poor mechanical properties, which cannot entirely inhibit lithium dendrites.18,19 Compared with other polymers, poly(ethylene oxide) (PEO), as a solid polymer that conducts Li ions, possesses a high dielectric constant and can dissolve a wide range of lithi
44.pdf | Li_Transfer | 0.35 | dimensionless | null | 2 | text/table/vector-label | transference number of 0.35 | the PEO matrix, which absorbed a nonflammable Li-containing ionic liquid. The PEO- n-UIO electrolytes exhibited an improved ionic conductivity of 1.3 x 10-4 S cm-1 at 30 °C and a transference number of 0.35.37 Yu’s group manufactured Cu-BTC in situ on a nonwoven fabric substrate, resulting in a cohesive three- dimensional network structure that facilitates efficient lithium- ion tran
44.pdf | Li_Transfer | 1 | dimensionless | null | 5 | text/table/vector-label | tLi + of 1 | evere ionic concentration differences on the lithium surface and inhomogeneous interfacial electric fields, resulting in uncontrollable dendrite growth.23 Figure 1d shows that the tLi + of 15%Cu-MOF/P-Li is 0.43, which is significantly higher than those of P-Li (0.17) and 15%Ni-MOF/P-Li (0.23) (Figure S4c,d) (Table S2, Supporting Information). The increase in ionic co
44.pdf | Li_Transfer | 1 | dimensionless | null | 5 | text/table/vector-label | transference number indicates that the Li-ion transport efficiency of the 1 | s 0.43, which is significantly higher than those of P-Li (0.17) and 15%Ni-MOF/P-Li (0.23) (Figure S4c,d) (Table S2, Supporting Information). The increase in ionic conductivity and transference number indicates that the Li-ion transport efficiency of the 15%Cu- MOF/P-Li SCEs is greatly improved. To reveal the reasons for the enhanced lithium-ion transport efficiency, we monitored the crystallinity of the SCEs using DSC testing and a
44.pdf | Li_Transfer | 1 | dimensionless | null | 5 | text/table/vector-label | 1d shows that the tLi | number generates severe ionic concentration differences on the lithium surface and inhomogeneous interfacial electric fields, resulting in uncontrollable dendrite growth.23 Figure 1d shows that the tLi + of 15%Cu-MOF/P-Li is 0.43, which is significantly higher than those of P-Li (0.17) and 15%Ni-MOF/P-Li (0.23) (Figure S4c,d) (Table S2, Supporting Information). The increase in i
44.pdf | Li_Transfer | 1 | dimensionless | null | 8 | text/table/vector-label | transference number, fast Li-ion transport, and uniform Li-ion flux provided by the 1 | l reached 636 h with an overpotential increase from 31 to 53 mV, slightly higher than that of the Li¦15%Cu-MOF/P-Li¦Li cell. Due to superior mechanical properties, the high Li-ion transference number, fast Li-ion transport, and uniform Li-ion flux provided by the 15%Cu-MOF/P-Li SCEs, the Li-symmetric cells exhibit exceptionally stable cycling performance much beyond that of P-Li and 15%Ni-MOF/P-Li.36 EIS spectra of the Li-symmetric cells aft
44.pdf | Li_Transfer | 0.43 | dimensionless | null | 9 | text/table/vector-label | transference number (0.43 | ium salts. Furthermore, the interaction between Cu-MOF-74 and the PEO matrix is stronger, further releasing mobile Li ions. Consequently, the 15%Cu-MOF/P-Li exhibits a high Li-ion transference number (0.43), a high ionic conductivity (1.19 x 10-3 S cm-1 at 60 °C), a wide electrochemical window (4.60 V), and a large critical current density (1.50 mA cm-2). As a result, the correspond
44.pdf | Thickness_um | 80 | um | null | 2 | text/table/vector-label | 80 μm | cm Teflon mold and then dried in vacuum at 50 °C for 24 h to remove the residual acetonitrile. Finally, the flat Cu-MOF/P-Li composite electrolyte film with a thickness of about 80 μm was obtained. Ni-MOF/P-Li electrolytes with different mass fractions were prepared by the same process (the content of MOF-74 was 5, 10, 15, and 20%). 2.4. Pre
44.pdf | conductivity | 6000 | mS cm-1 | 25 | 1 | text/table/vector-label | 6 S cm-1 | /formation of Li-O coordination bonds on the molecular chain, but the semicrystalline characteristic at room temperature is detrimental to the transport of lithium ions, resulting in low ionic conductivity (only 10-7-10-6 S cm-1 at RT).22-24 Ionic conductivity is generally increased by reducing the crystallinity, which includes adding plasticizers, forming Received: January 23, 2024 Revised: March 6, 2024 Accepted: March 7, 2024 Published: Marc
44.pdf | conductivity | 0.13 | mS cm-1 | 30 | 2 | text/table/vector-label | 1.3 x 10-4 S cm-1 | s (SCEs). Wu and colleagues successfully incorporated UIO-66 fillers into the PEO matrix, which absorbed a nonflammable Li-containing ionic liquid. The PEO- n-UIO electrolytes exhibited an improved ionic conductivity of 1.3 x 10-4 S cm-1 at 30 °C and a transference number of 0.35.37 Yu’s group manufactured Cu-BTC in situ on a nonwoven fabric substrate, resulting in a cohesive three- dimensional network structure that facilitates efficient lithium- ion t
44.pdf | conductivity | 0.0445 | mS cm-1 | 30 | 4 | text/table/vector-label | 4.45 x 10-5 S cm-1 | among the SCEs with varying MOF contents; therefore, the optimum addition is 15 wt % (Figures S3 and S4a,b). Figure 1b shows that ionic conductivity increases with temperature and that of the modified 15%Cu-MOF/P-Li is 4.45 x 10-5 S cm-1 at 30 °C and 1.19 x 10-3 S cm-1 at 60 °C, whereas that of the unmodified P-Li is only 1.33 x 10-5 S cm-1 at 30 °C and 3.37 x 10-4 S cm-1 at 60 °C. For comparison, 15%Ni-MOF/P-Li exhibits an ionic conductivity of 3.32 x
44.pdf | conductivity | 1.19 | mS cm-1 | 60 | 4 | text/table/vector-label | 1.19 x 10-3 S cm-1 | contents; therefore, the optimum addition is 15 wt % (Figures S3 and S4a,b). Figure 1b shows that ionic conductivity increases with temperature and that of the modified 15%Cu-MOF/P-Li is 4.45 x 10-5 S cm-1 at 30 °C and 1.19 x 10-3 S cm-1 at 60 °C, whereas that of the unmodified P-Li is only 1.33 x 10-5 S cm-1 at 30 °C and 3.37 x 10-4 S cm-1 at 60 °C. For comparison, 15%Ni-MOF/P-Li exhibits an ionic conductivity of 3.32 x 10-5 S cm-1 at 30 °C and 9.58 x
44.pdf | conductivity | 0.0133 | mS cm-1 | 30 | 4 | text/table/vector-label | 1.33 x 10-5 S cm-1 | ,b). Figure 1b shows that ionic conductivity increases with temperature and that of the modified 15%Cu-MOF/P-Li is 4.45 x 10-5 S cm-1 at 30 °C and 1.19 x 10-3 S cm-1 at 60 °C, whereas that of the unmodified P-Li is only 1.33 x 10-5 S cm-1 at 30 °C and 3.37 x 10-4 S cm-1 at 60 °C. For comparison, 15%Ni-MOF/P-Li exhibits an ionic conductivity of 3.32 x 10-5 S cm-1 at 30 °C and 9.58 x 10-4 S cm-1 at 60 °C (Table S1, Supporting Information). Furthermore, the
44.pdf | conductivity | 0.337 | mS cm-1 | 60 | 4 | text/table/vector-label | 3.37 x 10-4 S cm-1 | conductivity increases with temperature and that of the modified 15%Cu-MOF/P-Li is 4.45 x 10-5 S cm-1 at 30 °C and 1.19 x 10-3 S cm-1 at 60 °C, whereas that of the unmodified P-Li is only 1.33 x 10-5 S cm-1 at 30 °C and 3.37 x 10-4 S cm-1 at 60 °C. For comparison, 15%Ni-MOF/P-Li exhibits an ionic conductivity of 3.32 x 10-5 S cm-1 at 30 °C and 9.58 x 10-4 S cm-1 at 60 °C (Table S1, Supporting Information). Furthermore, the electrochemical stability windo
44.pdf | conductivity | 0.0332 | mS cm-1 | 30 | 4 | text/table/vector-label | 3.32 x 10-5 S cm-1 | S cm-1 at 30 °C and 1.19 x 10-3 S cm-1 at 60 °C, whereas that of the unmodified P-Li is only 1.33 x 10-5 S cm-1 at 30 °C and 3.37 x 10-4 S cm-1 at 60 °C. For comparison, 15%Ni-MOF/P-Li exhibits an ionic conductivity of 3.32 x 10-5 S cm-1 at 30 °C and 9.58 x 10-4 S cm-1 at 60 °C (Table S1, Supporting Information). Furthermore, the electrochemical stability window (ESW) of the PEO-based SCEs was determined using linear sweep voltammetry (LSV).45,46 We def
44.pdf | conductivity | 0.958 | mS cm-1 | 60 | 4 | text/table/vector-label | 9.58 x 10-4 S cm-1 | S cm-1 at 60 °C, whereas that of the unmodified P-Li is only 1.33 x 10-5 S cm-1 at 30 °C and 3.37 x 10-4 S cm-1 at 60 °C. For comparison, 15%Ni-MOF/P-Li exhibits an ionic conductivity of 3.32 x 10-5 S cm-1 at 30 °C and 9.58 x 10-4 S cm-1 at 60 °C (Table S1, Supporting Information). Furthermore, the electrochemical stability window (ESW) of the PEO-based SCEs was determined using linear sweep voltammetry (LSV).45,46 We define the corresponding voltage as
44.pdf | conductivity | 1.19 | mS cm-1 | 60 | 9 | text/table/vector-label | 1.19 x 10-3 S cm-1 | hermore, the interaction between Cu-MOF-74 and the PEO matrix is stronger, further releasing mobile Li ions. Consequently, the 15%Cu-MOF/P-Li exhibits a high Li-ion transference number (0.43), a high ionic conductivity (1.19 x 10-3 S cm-1 at 60 °C), a wide electrochemical window (4.60 V), and a large critical current density (1.50 mA cm-2). As a result, the corresponding Li-symmetric cells exhibit a long-term cycle life of more than 1080 h with a low ove
45.pdf | E_Window | 4.3 | V | null | 1 | text/table/vector-label | electrochemical window (4.3 V | roperties and electrochemical performance. Consequently, the as-prepared electrolyte membranes exhibit excellent ionic conductivity (5.55 x 10-4 S cm-1), high Li+ transference number (0.52), moderate electrochemical window (4.3 V), outstanding mechanical proper- ties (tensile strength of 6.63 MPa and elongation of 232%), and good interfacial stability (stable Li plating/stripping behavior). Meanwhile, the assembled LiFePO4//L
45.pdf | E_Window | 4.3 | V | null | 2 | text/table/vector-label | 4.3 V, and excellent interfacial compatibility. The assembled Li symmetric cells show stable | ways facilitated by PVDF-HFP, UIO-66, and IL. The resulting SSE exhibited a high ionic conductivity of 5.55 x 10-4 S cm-1 at RT, a high Li+ transference number of 0.52, a moderate potential window of 4.3 V, and excellent interfacial compatibility. The assembled Li symmetric cells show stable Li stripping/plating behavior (more than 1000 h), indicating improved interfacial stability and inhibition of Li dendrites. The assembled solid-state LiFePO4//Li cell displayed outstanding rate perfo
45.pdf | Elongation_percent | 232 | % | null | 1 | text/table/vector-label | elongation of 232% | excellent ionic conductivity (5.55 x 10-4 S cm-1), high Li+ transference number (0.52), moderate electrochemical window (4.3 V), outstanding mechanical proper- ties (tensile strength of 6.63 MPa and elongation of 232%), and good interfacial stability (stable Li plating/stripping behavior). Meanwhile, the assembled LiFePO4//Li battery exhibits an excellent rate capability and long cycle stability. This work demonst
45.pdf | Elongation_percent | 232 | % | null | 2 | text/table/vector-label | elongation of 232% | reducing interfacial resistance. The impregnation of IL also ensures the flexibility of the composite electrolytes, which in turn balances the mechanical properties (tensile strength of 6.63 MPa and elongation of 232%) and electrochemical performance. Figure 1 illustrates the rapid Li+ transport pathways facilitated by PVDF-HFP, UIO-66, and IL. The resulting SSE exhibited a high ionic conductivity of 5.55 x 10-4 S
45.pdf | Elongation_percent | 432 | % | null | 2 | text/table/vector-label | elongation (432% | his regard, the tensile stress-strain curves are depicted in Figure 2a. Compared to pure PVDF-HFP (Figure S7), the PH-IL membrane exhibits worse tensile strength (4.45 MPa) and significantly improved elongation (432%), which is attributed to the strong plasticizing effect of the ionic liquid. It is noteworthy that the hybrid electrolyte of PHM41-IL (20 wt % UIO-66 incorporated PVDF-HFP) exhibits 2.1 times higher
45.pdf | Elongation_percent | 330 | % | null | 2 | text/table/vector-label | elongation (330% | ticizing effect of the ionic liquid. It is noteworthy that the hybrid electrolyte of PHM41-IL (20 wt % UIO-66 incorporated PVDF-HFP) exhibits 2.1 times higher tensile strength (9.25 MPa) and moderate elongation (330%) compared to those of the PH-IL membrane, which could be attributed to the inherent rigid skeleton of UIO-66 evenly distributed in the polymer matrix, resulting in improved mechanical strength. In ad
45.pdf | Li_Transfer | 0.52 | dimensionless | null | 1 | text/table/vector-label | transference number (0.52 | the mechanical properties and electrochemical performance. Consequently, the as-prepared electrolyte membranes exhibit excellent ionic conductivity (5.55 x 10-4 S cm-1), high Li+ transference number (0.52), moderate electrochemical window (4.3 V), outstanding mechanical proper- ties (tensile strength of 6.63 MPa and elongation of 232%), and good interfacial stability (stable Li pla
45.pdf | Li_Transfer | 0.78 | dimensionless | null | 1 | text/table/vector-label | transference number to 0.78 | s for CPEs and exhibited enhanced electrochemical performances. For instance, Zhou et al. designed a zwitterion modified MOF as a modifier for PEO- LiTFSI, which increased the Li+ transference number to 0.78 (60 °C).13 Fu’s group developed a MOF-derived polymer SSEs that can facilitate the movement of Li+ and inhibit the formation of dendrites, and the obtained Li symmetric batteries
45.pdf | Li_Transfer | 1 | dimensionless | null | 1 | text/table/vector-label | 1), high Li+ transference number | also balances the mechanical properties and electrochemical performance. Consequently, the as-prepared electrolyte membranes exhibit excellent ionic conductivity (5.55 x 10-4 S cm-1), high Li+ transference number (0.52), moderate electrochemical window (4.3 V), outstanding mechanical proper- ties (tensile strength of 6.63 MPa and elongation of 232%), and good interfacial stability (stable
45.pdf | Li_Transfer | 0.52 | dimensionless | null | 2 | text/table/vector-label | transference number of 0.52 | illustrates the rapid Li+ transport pathways facilitated by PVDF-HFP, UIO-66, and IL. The resulting SSE exhibited a high ionic conductivity of 5.55 x 10-4 S cm-1 at RT, a high Li+ transference number of 0.52, a moderate potential window of 4.3 V, and excellent interfacial compatibility. The assembled Li symmetric cells show stable Li stripping/plating behavior (more than 1000 h), indi
45.pdf | Li_Transfer | 1 | dimensionless | null | 2 | text/table/vector-label | 1 at RT, a high Li+ transference number | rformance. Figure 1 illustrates the rapid Li+ transport pathways facilitated by PVDF-HFP, UIO-66, and IL. The resulting SSE exhibited a high ionic conductivity of 5.55 x 10-4 S cm-1 at RT, a high Li+ transference number of 0.52, a moderate potential window of 4.3 V, and excellent interfacial compatibility. The assembled Li symmetric cells show stable Li stripping/plating behavior (more than 1000
45.pdf | Li_Transfer | 1 | dimensionless | null | 4 | text/table/vector-label | transference number.1 | a narrower 7Li resonance in the spectrum of PHM21-IL was attributed to highly mobile Li+ cations in corresponding channels, suggesting faster Li+ dynamics and hence increased ion transference number.17,21,22 The results further confirm that the confinement of UIO-66 micropores will affect the coordination state of the Li ions, promote the dissociation of ion pairs, and release
45.pdf | Li_Transfer | 1 | dimensionless | null | 4 | text/table/vector-label | 1- IL/Li cell. (i) Comparison of the tLi | he Li+ conductivity of different SSEs at RT. (e-g) Schematic illustration of Li+ pathways at different MOF ratios. (h) The chronoamperometry profiles and EIS spectra of the Li/PHM21- IL/Li cell. (i) Comparison of the tLi + of different SSEs. (j) LSV curve of PHM21-IL at 0.5 mV s-1. Nano Letters pubs.acs.org/NanoLett Letter https://doi.org/10.1021/acs.nanolett.5c00250 Nano Lett. 2025, 25, 6152-6159
45.pdf | Li_Transfer | 0.17 | dimensionless | null | 5 | text/table/vector-label | tLi + = 0.17 | EIS spectrum of Li//Li symmetric cells (Figure 3h and Figure S14); the tLi + of PHM21-IL electrolyte remarkably reaches 0.52, which is three times as high as that of pristine IL (tLi + = 0.17) and also higher than those of PHM41- IL (0.41), PHM91-IL (0.37) and PH-IL (0.28). Linear sweep voltammetry (LSV) analyses were conducted at a Li/SSE/SS cell to reveal the ESW of
45.pdf | Li_Transfer | 0.52 | dimensionless | null | 5 | text/table/vector-label | 0.52, which is three times as high as that of pristine IL (tLi | e was calculated based on the chronoamper- ometry curve and EIS spectrum of Li//Li symmetric cells (Figure 3h and Figure S14); the tLi + of PHM21-IL electrolyte remarkably reaches 0.52, which is three times as high as that of pristine IL (tLi + = 0.17) and also higher than those of PHM41- IL (0.41), PHM91-IL (0.37) and PH-IL (0.28). Linear sweep voltammetry (LSV) analyses were conducted at a Li/SSE/SS cell to reveal th
45.pdf | Li_Transfer | 0.1 | dimensionless | null | 6 | text/table/vector-label | 0.1 C, demonstrating excellent Li+ | t 3 C, which is 5% higher than that of PHM41-IL, 14% higher than that of PHM91-IL and 34% higher than that of PH-IL, and the capacity could recover to 156 mAh g-1 when switched to 0.1 C, demonstrating excellent Li+ transport properties. In addition, the long-term cycling stability of the LFP cells with designed SSEs was further evaluated at 1.0 C. As indicated in Figure 5c, the cells with PH
45.pdf | Tensile_MPa | 6.63 | MPa | null | 1 | text/table/vector-label | tensile strength of 6.63 MPa | red electrolyte membranes exhibit excellent ionic conductivity (5.55 x 10-4 S cm-1), high Li+ transference number (0.52), moderate electrochemical window (4.3 V), outstanding mechanical proper- ties (tensile strength of 6.63 MPa and elongation of 232%), and good interfacial stability (stable Li plating/stripping behavior). Meanwhile, the assembled LiFePO4//Li battery exhibits an excellent rate capability and long cycle stabi
45.pdf | Tensile_MPa | 6.63 | MPa | null | 2 | text/table/vector-label | tensile strength of 6.63 MPa | e resistance while simultaneously reducing interfacial resistance. The impregnation of IL also ensures the flexibility of the composite electrolytes, which in turn balances the mechanical properties (tensile strength of 6.63 MPa and elongation of 232%) and electrochemical performance. Figure 1 illustrates the rapid Li+ transport pathways facilitated by PVDF-HFP, UIO-66, and IL. The resulting SSE exhibited a high ionic conduc
45.pdf | Tensile_MPa | 4.45 | MPa | null | 2 | text/table/vector-label | tensile strength (4.45 MPa | SSEs are critical to the safe operation of LMBs.22 In this regard, the tensile stress-strain curves are depicted in Figure 2a. Compared to pure PVDF-HFP (Figure S7), the PH-IL membrane exhibits worse tensile strength (4.45 MPa) and significantly improved elongation (432%), which is attributed to the strong plasticizing effect of the ionic liquid. It is noteworthy that the hybrid electrolyte of PHM41-IL (20 wt % UIO-66 inco
45.pdf | Tensile_MPa | 9.25 | MPa | null | 2 | text/table/vector-label | tensile strength (9.25 MPa | ), which is attributed to the strong plasticizing effect of the ionic liquid. It is noteworthy that the hybrid electrolyte of PHM41-IL (20 wt % UIO-66 incorporated PVDF-HFP) exhibits 2.1 times higher tensile strength (9.25 MPa) and moderate elongation (330%) compared to those of the PH-IL membrane, which could be attributed to the inherent rigid skeleton of UIO-66 evenly distributed in the polymer matrix, resulting in impr
45.pdf | Tensile_MPa | 6.63 | MPa | null | 2 | text/table/vector-label | tensile strength and elongation (6.63 MPa | nly distributed in the polymer matrix, resulting in improved mechanical strength. In addition, it was also found that the PHM21-IL (after the addition of more MOF) electrolyte exhibits slightly worse tensile strength and elongation (6.63 MPa and 232%) compared to PHM41-IL, suggesting that excessive addition of MOF can lead to mechanical property degradation. To further illustrate the safety issue of SSEs, the combustion test for the SSE
45.pdf | Thickness_um | 25 | um | null | 2 | text/table/vector-label | 25 μm | mechanical and electrochemical properties according to a later discussion. Notably, the resulting PHM21-IL membrane is soft, freestanding, and bendable, with a thickness of about 25 μm (Figure S4a-d). The mechanical properties of SSEs are critical to the safe operation of LMBs.22 In this regard, the tensile stress-strain curves are depicted i
45.pdf | Young_Modulus_GPa | 5.46 | GPa | null | 2 | text/table/vector-label | Young’s modulus of 5.46 GPa | rm distribution of Li+ flux. Meanwhile, the MOF inside the polymer matrix can reduce the crystallinity of PVDF- HFP (transformation from α-phase to β-phase) and improve the mechanical strength with a Young’s modulus of 5.46 GPa (PHM21-IL). Moreover, the highly porous architecture of MOF enables effective immobilization of IL, thereby preserving the inherent advantages such as nonvolatility and flame resistance while simulta
45.pdf | conductivity | 0.555 | mS cm-1 | null | 1 | text/table/vector-label | 5.55 x 10-4 S cm-1 | ion channels and facilitates the dissociation of Li+ but also balances the mechanical properties and electrochemical performance. Consequently, the as-prepared electrolyte membranes exhibit excellent ionic conductivity (5.55 x 10-4 S cm-1), high Li+ transference number (0.52), moderate electrochemical window (4.3 V), outstanding mechanical proper- ties (tensile strength of 6.63 MPa and elongation of 232%), and good interfacial stability (stable Li platin
45.pdf | conductivity | 0.555 | mS cm-1 | 25 | 2 | text/table/vector-label | 5.55 x 10-4 S cm-1 | f 6.63 MPa and elongation of 232%) and electrochemical performance. Figure 1 illustrates the rapid Li+ transport pathways facilitated by PVDF-HFP, UIO-66, and IL. The resulting SSE exhibited a high ionic conductivity of 5.55 x 10-4 S cm-1 at RT, a high Li+ transference number of 0.52, a moderate potential window of 4.3 V, and excellent interfacial compatibility. The assembled Li symmetric cells show stable Li stripping/plating behavior (more than 1000 h)
45.pdf | conductivity | 0.55 | mS cm-1 | 25 | 4 | text/table/vector-label | 5.5 x 10-4 S cm-1 | d 1:1) were investigated. As demonstrated in Figures 3c and 3d, the ionic conductivity of electrolytes initially increased and then decreased with an increasing content of UIO-66, and PHM21-IL reached a maximum value of 5.5 x 10-4 S cm-1 at RT, which was much greater than that of PH-IL (1.9 x 10-4 S cm-1). The ionic conductivity values of PHM91-IL, PHM41- IL and PHM11-IL are 3.8 x 10-4, 4.6 x 10-4 and 4.5 x 10-5 S cm-1, respectively. The increased ion c
45.pdf | conductivity | 0.19 | mS cm-1 | 25 | 4 | text/table/vector-label | 1.9 x 10-4 S cm-1 | ionic conductivity of electrolytes initially increased and then decreased with an increasing content of UIO-66, and PHM21-IL reached a maximum value of 5.5 x 10-4 S cm-1 at RT, which was much greater than that of PH-IL (1.9 x 10-4 S cm-1). The ionic conductivity values of PHM91-IL, PHM41- IL and PHM11-IL are 3.8 x 10-4, 4.6 x 10-4 and 4.5 x 10-5 S cm-1, respectively. The increased ion conductivity can be interpreted from the following:12,23,24 First, th
45.pdf | conductivity | 0.045 | mS cm-1 | 25 | 4 | text/table/vector-label | 4.5 x 10-5 S cm-1 | HM21-IL reached a maximum value of 5.5 x 10-4 S cm-1 at RT, which was much greater than that of PH-IL (1.9 x 10-4 S cm-1). The ionic conductivity values of PHM91-IL, PHM41- IL and PHM11-IL are 3.8 x 10-4, 4.6 x 10-4 and 4.5 x 10-5 S cm-1, respectively. The increased ion conductivity can be interpreted from the following:12,23,24 First, the integrally distributed MOF particles form continuous Li+ transport channels and facilitate the Li+ migration (as de
47.pdf | E_Window | 4.8 | V | null | 1 | text/table/vector-label | 4.8 V. Li¦¦Li symmetric cells demonstrate ultra-stable | engineering”. Therefore, the PVEM electrolyte delivers outstanding comprehensive performance: a room-temperature ionic conductivity of ∼0.68 mS cm-1 and a wide electrochemical stability window up to 4.8 V. Li¦¦Li symmetric cells demonstrate ultra-stable cycling for over 1400 h at 0.2 mA cm-2 with a low polarization voltage (<30 mV). This work provides a novel strategy to improve the stability of functional MOF fillers in composite electrolytes. 1 In
47.pdf | E_Window | 4.8 | V | null | 4 | text/table/vector-label | electrochemical window of PVEM electrolyte is broadened to 4.8 V | yte, and simplified as PVEM. To further evaluate the oxidation resistance of the PVEM electrolyte, Li¦¦SS cells were assembled to test the electrochemical stability window. As shown in Figure 3f, the electrochemical window of PVEM electrolyte is broadened to 4.8 V. This significant enhancement in oxidation stability enables compatibility with higher-voltage cathode materials. The unique structural advantages and excellent ionic properties of the PVEM electroly
47.pdf | E_Window | 4.8 | V | null | 7 | text/table/vector-label | electrochemical window (4.8 V | LiF, and B─F species on the cathode. These interphases effectively accommodate volume changes, suppress Li dendrite growth, prevent continuous electrolyte decomposition, and significantly broaden the electrochemical window (4.8 V). As a result, the PVEM electrolyte delivers outstanding electrochemical performance: Li¦¦Li symmetric cells demonstrate ultra-stable cycling for over 1400 h at 0.2 mA cm-2 with low polarization (<30
47.pdf | E_Window | 4.8 | V | null | 7 | text/table/vector-label | 4.8 V). As a result, the PVEM electrolyte delivers outstanding electrochemical performance: Li¦¦Li symmetric cells demonstrate ultra-stable | the cathode. These interphases effectively accommodate volume changes, suppress Li dendrite growth, prevent continuous electrolyte decomposition, and significantly broaden the electrochemical window (4.8 V). As a result, the PVEM electrolyte delivers outstanding electrochemical performance: Li¦¦Li symmetric cells demonstrate ultra-stable cycling for over 1400 h at 0.2 mA cm-2 with low polarization (<30 mV); the Li¦¦PVEM¦¦LiCoO2 Advanced Functional Materials, 2026 7 of 9 16163028, 0, Downloaded from https://advanced.onlinelibrary.wile
47.pdf | Li_Transfer | 0.76 | dimensionless | null | 2 | text/table/vector-label | transference number (tLi+ = 0.76 | issociation at OMSs, F/B synergistic interface engineering”, resulting in excellent electrochemical performance: high room-temperature ionic conductivity (∼0.68 mS cm-1), high Li+ transference number (tLi+ = 0.76), and a wide electrochemical stability window (4.8 V) [18]. Furthermore, Li¦¦PVEM¦¦Li sym- metric cells achieved ultra-stable cycling for over 1400 h at 0.2 mA cm-2. The full cell
47.pdf | Li_Transfer | 1 | dimensionless | null | 2 | text/table/vector-label | 1), high Li+ transference number (tLi+ | talytic Li+ dissociation at OMSs, F/B synergistic interface engineering”, resulting in excellent electrochemical performance: high room-temperature ionic conductivity (∼0.68 mS cm-1), high Li+ transference number (tLi+ = 0.76), and a wide electrochemical stability window (4.8 V) [18]. Furthermore, Li¦¦PVEM¦¦Li sym- metric cells achieved ultra-stable cycling for over 1400 h at 0.2 mA cm-2. The fu
47.pdf | Li_Transfer | 0.43 | dimensionless | null | 4 | text/table/vector-label | tLi+ of PVE electrolyte is the smallest and only 0.43 | values for Li symmetric cells assembled with PVE, and PVEM-n electrolytes were tested (where [n] represents the mass of added UiO-66-FV), respectively. As shown in Figure 3e, the tLi+ of PVE electrolyte is the smallest and only 0.43, which is attributed to the strong, rigid ester backbone in the PVE electrolyte restricting molecular chain motion, thereby affecting Li+ migration rate [31, 32]. Fur- thermore, t
47.pdf | Li_Transfer | 0.76 | dimensionless | null | 4 | text/table/vector-label | tLi+, reaching 0.76 | troduction of UiO-66-FV enhances the tLi+ of the composite electrolytes, and the optimal amount of addition is 25 mg. As shown in Figure 3d, Li¦¦PVEM¦¦Li exhibits a nearly doubled tLi+, reaching 0.76, which is ascribed to the grafted MOF enhances the mobility of the polyester backbone and the OMSs within the channels effectively restrict anion movement, thereby significantly e
47.pdf | Li_Transfer | 0.76 | dimensionless | null | 7 | text/table/vector-label | transference number (tLi+ = 0.76 | tion. (ii) Catalytic dissociation at OMSs: The open Zr4+ sites within the MOF effectively catalyze LiTFSI dissociation. The ionic conductivity (6.78 x 10-4 S cm-1 at 30◦C) and Li+ transference number (tLi+ = 0.76) are significantly enhanced via combining with the regulation of solvation structure by fluorinated groups. (iii) Fluorine/boron synergistic interface engineering: The fluorinated
47.pdf | Tensile_MPa | 10.5 | MPa | null | 3 | text/table/vector-label | 10.5 MPa. This significant improvement in mechanical | uated by tensile tests. As shown in Figure S6, the PVEM electrolyte exhibits a Young ’s modulus of up to 19.6 MPa, which is significantly higher than that of the PVE electrolyte without MOF filler of 10.5 MPa. This significant improvement in mechanical properties is directly attributed to the UiO-66-FV as a covalently crosslinked rigid nanoskeleton, which effectively enhances the polymer matrix. The enhanced mechanical modulus provides a higher mec
47.pdf | Young_Modulus_GPa | 0.0196 | GPa | null | 3 | text/table/vector-label | modulus of up to 19.6 MPa | physical puncture of lithium dendrites. The mechanical properties of PVEM electrolytes were quantitatively evaluated by tensile tests. As shown in Figure S6, the PVEM electrolyte exhibits a Young ’s modulus of up to 19.6 MPa, which is significantly higher than that of the PVE electrolyte without MOF filler of 10.5 MPa. This significant improvement in mechanical properties is directly attributed to the UiO-66-FV as a cova
47.pdf | conductivity | 0.68 | mS cm-1 | null | 1 | text/table/vector-label | 0.68 mS cm-1 | s”, “catalytic ion dissociation at OMSs”, and “fluorine/boron synergistic interface engineering”. Therefore, the PVEM electrolyte delivers outstanding comprehensive performance: a room-temperature ionic conductivity of ∼0.68 mS cm-1 and a wide electrochemical stability window up to 4.8 V. Li¦¦Li symmetric cells demonstrate ultra-stable cycling for over 1400 h at 0.2 mA cm-2 with a low polarization voltage (<30 mV). This work provides a novel strate
47.pdf | conductivity | 0.68 | mS cm-1 | 25 | 2 | text/table/vector-label | 0.68 mS cm-1 | f “confined Li+ transport within MOF chan- nels, catalytic Li+ dissociation at OMSs, F/B synergistic interface engineering”, resulting in excellent electrochemical performance: high room-temperature ionic conductivity (∼0.68 mS cm-1), high Li+ transference number (tLi+ = 0.76), and a wide electrochemical stability window (4.8 V) [18]. Furthermore, Li¦¦PVEM¦¦Li sym- metric cells achieved ultra-stable cycling for over 1400 h at 0.2 mA cm-2. The full
47.pdf | conductivity | 0.678 | mS cm-1 | 25 | 4 | text/table/vector-label | 6.78 x 10-4 S cm-1 | steel (SS¦¦SS) symmetric cells. The electrochemical impedance spectroscopy (EIS) plots and cal- culations reveal that the ionic conductivity of the fluorinated MOF polycarbonate electrolyte increases from 2.48 x 10-4 to 6.78 x 10-4 S cm-1 at 30◦C (Figure 3a,b), which could be attributed to that the intrinsic porous structure of MOF provides additional channels for Li+ transport [30]. The activation energy (Ea) can be calculated by measuring the impedance
47.pdf | conductivity | 0.678 | mS cm-1 | 25 | 7 | text/table/vector-label | 6.78 x 10-4 S cm-1 | channels, optimizing Li+ transport pathways and promoting uniform Li deposition. (ii) Catalytic dissociation at OMSs: The open Zr4+ sites within the MOF effectively catalyze LiTFSI dissociation. The ionic conductivity (6.78 x 10-4 S cm-1 at 30◦C) and Li+ transference number (tLi+ = 0.76) are significantly enhanced via combining with the regulation of solvation structure by fluorinated groups. (iii) Fluorine/boron synergistic interface engineering: The f
48.pdf | E_Window | 4.52 | V | null | 5 | text/table/vector-label | electrochemical window of 4.52 V | trifluoromethanesulfonyl group to the amino group of UIO- 66-NH2. This MSSE showed an excellent performance with high ionic conductivity of 2.07 x 10-4 S cm-1, low activation energy of 0.31 eV, wide electrochemical window of 4.52 V, and high Li+ transfer number of 0.84 at 25 °C. Wu and Guo[87] used UIO-66 containing Li-IL as a functional filler for preparing MSPE. As Li- IL in MSPE could provide a multistage wetting interface,
48.pdf | E_Window | 4.6 | V | null | 5 | text/table/vector-label | electrochemical window of 4.6 V | E formed by an in situ cross-linking of UIO-66 with poly- mer matrix also provided an excellent performance. At 30 °C, the obtained MSPE showed a high ionic conductivity of 1.70 x 10-3 S cm-1, a wide electrochemical window of 4.6 V, and a high tLi+ of 0.8.[90] Zeng et al.[91] constructed a continuous ion- conductive path by cross-linking anionic MOF chains. Chains of the developed MOF (Zr-BPDC-2SO3H) were grown on bacterial cel
48.pdf | E_Window | 4.9 | V | null | 7 | text/table/vector-label | electrochemical window of up to 4.9 V | o the pore walls. The MSPEs prepared from these MOFs achieved a selective superi- onic conduction, exhibiting an excellent Li+ conductivity of 8.76 x 10-4 S cm-1 a high tLi+ value of 0.75, and a wide electrochemical window of up to 4.9 V at 30 °C. Besides, some advanced charac- terization and computer simulation techniques have also been employed for modulating the microenvironment of MOFs to ap- ply in MSPEs. Particularly, the molec
48.pdf | E_Window | 5.26 | V | null | 13 | text/table/vector-label | electrochemical window of 5.26 V | e Li+ could migrate in the pores of MOF, showing a confinement eﬀect. As a result, the obtained MSPE exhibited excellent properties with a conductivity of 1.36 x 10-3 S cm-1, a tLi+ value of 0.72, an electrochemical window of 5.26 V, and a high mechanical property (tensile strength over 3 MPa).[116] In general, 3D interconnected fiber channels can not only build continuous ion-conducting channels for rapid Li+ trans- port, but a
48.pdf | E_Window | 4.4 | V | null | 29 | text/table/vector-label | 4.4 V, respectively. The higher upper stability voltage can be at- tributed to the modified MOF-induced anion decomposition to form a stable | igher cut-oﬀ voltage of full battery with modified MOFs based MSPE can be achieved, in which the MOF was grafted by ─NH2 [85] or encap- sulated by IL,[95] the corresponding cut-oﬀvoltages are 4.3 and 4.4 V, respectively. The higher upper stability voltage can be at- tributed to the modified MOF-induced anion decomposition to form a stable passivation layer on the surface of the high-voltage cathode. When paired with high voltage cathodes, it is important to not only consider the intrinsic electrochemical stability of the MOF, which is
48.pdf | Li_Transfer | 0.4 | dimensionless | null | 5 | text/table/vector-label | tLi+ are relatively low (all around 0.4 | ment along the polymer chains. Although the pristine MOF incorporating into MSPEs have achieved some success, they are generally applied in environ- ments exceeding 60 °C, and the tLi+ are relatively low (all around 0.4), limiting their commercial applications. Therefore, using MOFs derivatives such as single-ion MOFs to enhance the room temperature performance and the tLi+ of MSPEs seems to be a
48.pdf | Li_Transfer | 0.8 | dimensionless | null | 5 | text/table/vector-label | tLi+ of 0.8 | trix also provided an excellent performance. At 30 °C, the obtained MSPE showed a high ionic conductivity of 1.70 x 10-3 S cm-1, a wide electrochemical window of 4.6 V, and a high tLi+ of 0.8.[90] Zeng et al.[91] constructed a continuous ion- conductive path by cross-linking anionic MOF chains. Chains of the developed MOF (Zr-BPDC-2SO3H) were grown on bacterial cellulo
48.pdf | Li_Transfer | 0.75 | dimensionless | null | 7 | text/table/vector-label | tLi+ value of 0.75 | grafted onto the pore walls. The MSPEs prepared from these MOFs achieved a selective superi- onic conduction, exhibiting an excellent Li+ conductivity of 8.76 x 10-4 S cm-1 a high tLi+ value of 0.75, and a wide electrochemical window of up to 4.9 V at 30 °C. Besides, some advanced charac- terization and computer simulation techniques have also been employed for modulating the
48.pdf | Li_Transfer | 1 | dimensionless | null | 7 | text/table/vector-label | 1 a high tLi+ | emically grafted onto the pore walls. The MSPEs prepared from these MOFs achieved a selective superi- onic conduction, exhibiting an excellent Li+ conductivity of 8.76 x 10-4 S cm-1 a high tLi+ value of 0.75, and a wide electrochemical window of up to 4.9 V at 30 °C. Besides, some advanced charac- terization and computer simulation techniques have also been employed for
48.pdf | Li_Transfer | 0.28 | dimensionless | null | 8 | text/table/vector-label | tLi+ value was even exaggerated increase from 0.28 | of Li salts and restrict the anion movement. Compared with the pure PEO/LiTFSI system, the Li+ conductivity of the novel MSPE was improved by about one order of magnitude, and the tLi+ value was even exaggerated increase from 0.28 to 0.72.[85] Solution infiltration. Compared to the two above mentioned methods, which are suitable for the fabrication of MSPEs with polymers as the main bodies for Li+ transport
48.pdf | Li_Transfer | 1 | dimensionless | null | 11 | text/table/vector-label | t limiting ionic conductivity at room temperature (<1 | common SPEs (such as PEO), the ability of poly- mer to solvate Li+ is limited due to their high crystallinity, thus leading to insuﬃcient dissociation of Li salts, and subse- quent limiting ionic conductivity at room temperature (<10-4 S cm-1).[111,112] However, SPEs containing trace solvents can give better Li+ conductivities. For example, Li+ in PVDF-based SPEs can be transported in Li-solvated structures (
48.pdf | Li_Transfer | 0.8 | dimensionless | null | 12 | text/table/vector-label | tLi+ of 0.8 | nels for the rapid transport of Li+. As a result, the obtained MSPE at 30 °C gave a high ionic conductivity of 1.70 x 10-3 S cm-1, a wide electrochem- ical window of 4.6 V, a high tLi+ of 0.8, and a very low interfacial impedance. Although the above 3D interconnected MSPE constructed us- ing UIO-66 showed a high performance, the explanation of the ion migration mechani
48.pdf | Li_Transfer | 0.72 | dimensionless | null | 13 | text/table/vector-label | tLi+ value of 0.72 | able Li+ could migrate in the pores of MOF, showing a confinement eﬀect. As a result, the obtained MSPE exhibited excellent properties with a conductivity of 1.36 x 10-3 S cm-1, a tLi+ value of 0.72, an electrochemical window of 5.26 V, and a high mechanical property (tensile strength over 3 MPa).[116] In general, 3D interconnected fiber channels can not only build continuous
48.pdf | Li_Transfer | 1 | dimensionless | null | 13 | text/table/vector-label | 1, a tLi+ | favorable Li+ could migrate in the pores of MOF, showing a confinement eﬀect. As a result, the obtained MSPE exhibited excellent properties with a conductivity of 1.36 x 10-3 S cm-1, a tLi+ value of 0.72, an electrochemical window of 5.26 V, and a high mechanical property (tensile strength over 3 MPa).[116] In general, 3D interconnected fiber channels can not only bu
48.pdf | Li_Transfer | 0.82 | dimensionless | null | 14 | text/table/vector-label | tLi+ value of 0.82 | r facilitate the Li+ transport ki- netics and provide additional transport paths for Li+ transport, the electrolyte achieved ultrahigh Li+ conductivity of 8.17 x 10-4 S cm-1 and a tLi+ value of 0.82 at room temperature.[128] Actually, the research of IL@MOF-based MSPEs is a relatively new field. To further develop higher performance IL@MOF-based MSPEs, both materials screenin
48.pdf | Li_Transfer | 1 | dimensionless | null | 14 | text/table/vector-label | 1 and a tLi+ | d further facilitate the Li+ transport ki- netics and provide additional transport paths for Li+ transport, the electrolyte achieved ultrahigh Li+ conductivity of 8.17 x 10-4 S cm-1 and a tLi+ value of 0.82 at room temperature.[128] Actually, the research of IL@MOF-based MSPEs is a relatively new field. To further develop higher performance IL@MOF-based MSPEs, both mate
48.pdf | Li_Transfer | 0.88 | dimensionless | null | 17 | text/table/vector-label | tLi+ of 0.88 | coulomb force toward metal ions. Importantly, the ion transport ability of MOF was enhanced and the prepared MSPE gave an ultrahigh ionic conductivity of 7.88 x 10-4 S cm-1 and a tLi+ of 0.88 at RT. Long-chain Lewis bases. The previously mentioned anionic MOF can serve as a site for Li+ migration via charge mutual at- traction, whereas the Lewis bases with lengthy chai
48.pdf | Li_Transfer | 1 | dimensionless | null | 17 | text/table/vector-label | t Li+ migration pathway simultaneously.[1 | rity by adding functional group, both of which are capable of functionalizing MOF to trap anions at the MPI for facilitating the dissociation of Li salt, and the formation of a fast Li+ migration pathway simultaneously.[134] OMS enabling stable and eﬃcient MPI for ionic migration. As mentioned earlier, the metal active sites on the MOF can bind to the anions and facilitate the dissociation of Li sa
48.pdf | Li_Transfer | 1 | dimensionless | null | 17 | text/table/vector-label | 1 and a tLi+ | possible coulomb force toward metal ions. Importantly, the ion transport ability of MOF was enhanced and the prepared MSPE gave an ultrahigh ionic conductivity of 7.88 x 10-4 S cm-1 and a tLi+ of 0.88 at RT. Long-chain Lewis bases. The previously mentioned anionic MOF can serve as a site for Li+ migration via charge mutual at- traction, whereas the Lewis bases with leng
48.pdf | Li_Transfer | 0.72 | dimensionless | null | 18 | text/table/vector-label | tLi+ value of 0.72 | [92] Copyright 2021, Wiley-VCH. migration along the interface region of CMOF/PEO. As a result, the prepared MSPE showed an improved Li+ conductivity of 0.63 mS cm-1 at 60 °C and a tLi+ value of 0.72.[85] All those of MPIs in MSPE system can be divided into five main types according to the MOFs’ configurations, including 0D, 1D, 2D, 3D, and amorphous MPI. More detailed definit
48.pdf | Li_Transfer | 0.36 | dimensionless | null | 19 | text/table/vector-label | tLi+ value was even increased from 0.36 | polymer system, which will be explained in detail in the later subsection. In comparison with the basic polymer system, the Li+ conductivity of MSPE was greatly enhanced, and the tLi+ value was even increased from 0.36 to 0.64. 3D MPI. As discussed above, 0D-2D MPIs can provide inter- mittent, short-range ordered, or long-range disordered Li+ mi- gration paths. However, the threshold of MOF cont
48.pdf | Li_Transfer | 1 | dimensionless | null | 20 | text/table/vector-label | 1. Fluorine Bond Breakage in MOF to Construct Li | searches on MOF-induced generation of high-quality LiF layers to facilitate Li+ transport is presented from two main aspects according to diﬀerent fluorine sources as follows. 3.4.1. Fluorine Bond Breakage in MOF to Construct LiF-Rich SEI In the process of Li stripping and plating, F bond breaking of F-containing MOF in MSPE can induce the formation of high- quality SEI enriched with LiF component, which
48.pdf | Tensile_MPa | 3 | MPa | null | 13 | text/table/vector-label | tensile strength over 3 MPa | ct. As a result, the obtained MSPE exhibited excellent properties with a conductivity of 1.36 x 10-3 S cm-1, a tLi+ value of 0.72, an electrochemical window of 5.26 V, and a high mechanical property (tensile strength over 3 MPa).[116] In general, 3D interconnected fiber channels can not only build continuous ion-conducting channels for rapid Li+ trans- port, but also the MOF has strong cationic sites that can restrict the m
48.pdf | conductivity | 5000 | mS cm-1 | 25 | 2 | text/table/vector-label | 5 S cm-1 | a variety of SPEs have been de- veloped, such as poly(acrylonitrile) (PAN), poly(vinyl chloride) (PVC), poly(vinylidene fluoride) (PVDF), and so on.[40] Unfortu- nately, the insuﬃcient ionic conductivities of 10-6 to 10-5 S cm-1 at room temperature (RT) is one of the most challenging barriers hindering their commercial viability.[40] To alleviate this critical issue and further achieve practical battery performance, eﬀorts have been devoted to
48.pdf | conductivity | 4000 | mS cm-1 | 25 | 4 | text/table/vector-label | 4 S cm-1 | ,3,6,7,10,11-hexahydroxytriphenylene (Cu- HHTP),[74] Ni-2,5-diamino-1,4-benzenedithiol (Ni-DABDT),[75] etc., tend to have high electronic conductivities. For example, 3D Cu-TAPT has an electronic conductivity as high as 4 S cm-1 at RT.[73] Since an ideal MSPEs should have low electronic con- ductivity and high ionic conductivity, it should be carefully con- sidered when incorporating electronically conductive MOFs into SPEs. In contrast, electr
48.pdf | conductivity | 9000 | mS cm-1 | 25 | 4 | text/table/vector-label | 9 S cm-1 | y conductive MOFs into SPEs. In contrast, electronically insulating MOFs such as Zn- benzene dicarboxylate (MOF-5), Cu-1,3,5-tricarboxylate (HKUST-1), etc., exhibit extremely low electronic conductiv- ities, namely, ≈10-9 S cm-1 at RT, which are more suitable for direct use as the key materials in MSPEs.[76] For example, Yuan et al.[58] used an MOF-5 filler to improve the electrochemical properties of MSPEs. According to diﬀerent treatments for
48.pdf | conductivity | 0.0316 | mS cm-1 | 25 | 5 | text/table/vector-label | 3.16 x 10-5 S cm-1 | ed by the interaction of the Lewis acid sites in MOF-5 with PEO and Li salts, the crystallinity of PEO was reduced, and the dissociation of Li salts was facilitated. As a result, more than twice the of Li+ conductivity (3.16 x 10-5 S cm-1 at 25 °C) compared to PEO/LiTFSI system was obtained.[58] Angulakshmi et al. studied a series of functional MOF fillers, including Mg-BTC,[78] Al-BTC (aluminum-benzene tricarboxylate),[82] Cu-BDC,[77] Ni3-BTC2 (nickel-b
48.pdf | conductivity | 0.207 | mS cm-1 | 25 | 5 | text/table/vector-label | 2.07 x 10-4 S cm-1 | Zhu et al.[86] used anionic MOF to prepare an MSSE through covalently link- ing trifluoromethanesulfonyl group to the amino group of UIO- 66-NH2. This MSSE showed an excellent performance with high ionic conductivity of 2.07 x 10-4 S cm-1, low activation energy of 0.31 eV, wide electrochemical window of 4.52 V, and high Li+ transfer number of 0.84 at 25 °C. Wu and Guo[87] used UIO-66 containing Li-IL as a functional filler for preparing MSPE. As Li- IL i
48.pdf | conductivity | 1.7 | mS cm-1 | 30 | 5 | text/table/vector-label | 1.70 x 10-3 S cm-1 | e transport of Li+ was promoted.[89] The 3D MSPE formed by an in situ cross-linking of UIO-66 with poly- mer matrix also provided an excellent performance. At 30 °C, the obtained MSPE showed a high ionic conductivity of 1.70 x 10-3 S cm-1, a wide electrochemical window of 4.6 V, and a high tLi+ of 0.8.[90] Zeng et al.[91] constructed a continuous ion- conductive path by cross-linking anionic MOF chains. Chains of the developed MOF (Zr-BPDC-2SO3H) were gr
48.pdf | conductivity | 0.876 | mS cm-1 | 30 | 7 | text/table/vector-label | 8.76 x 10-4 S cm-1 | nionic MOF channels with soft poly- cationic oligomers chemically grafted onto the pore walls. The MSPEs prepared from these MOFs achieved a selective superi- onic conduction, exhibiting an excellent Li+ conductivity of 8.76 x 10-4 S cm-1 a high tLi+ value of 0.75, and a wide electrochemical window of up to 4.9 V at 30 °C. Besides, some advanced charac- terization and computer simulation techniques have also been employed for modulating the microenvironm
48.pdf | conductivity | 4000 | mS cm-1 | 25 | 11 | text/table/vector-label | 4 S cm-1 | uch as PEO), the ability of poly- mer to solvate Li+ is limited due to their high crystallinity, thus leading to insuﬃcient dissociation of Li salts, and subse- quent limiting ionic conductivity at room temperature (<10-4 S cm-1).[111,112] However, SPEs containing trace solvents can give better Li+ conductivities. For example, Li+ in PVDF-based SPEs can be transported in Li-solvated structures (such as Li[DMF]x + and Li[NMP]x +), which are capa
48.pdf | conductivity | 1.7 | mS cm-1 | 30 | 12 | text/table/vector-label | 1.70 x 10-3 S cm-1 | 3D network MOF structure stabilized by covalent cross-linked poly- mer could provide low energy barrier channels for the rapid transport of Li+. As a result, the obtained MSPE at 30 °C gave a high ionic conductivity of 1.70 x 10-3 S cm-1, a wide electrochem- ical window of 4.6 V, a high tLi+ of 0.8, and a very low interfacial impedance. Although the above 3D interconnected MSPE constructed us- ing UIO-66 showed a high performance, the explanation of the
48.pdf | conductivity | 1.36 | mS cm-1 | null | 13 | text/table/vector-label | 1.36 x 10-3 S cm-1 | ellulose without MOF (1.65 eV), indicating that the more favorable Li+ could migrate in the pores of MOF, showing a confinement eﬀect. As a result, the obtained MSPE exhibited excellent properties with a conductivity of 1.36 x 10-3 S cm-1, a tLi+ value of 0.72, an electrochemical window of 5.26 V, and a high mechanical property (tensile strength over 3 MPa).[116] In general, 3D interconnected fiber channels can not only build continuous ion-conducting ch
48.pdf | conductivity | 0.112 | mS cm-1 | 30 | 14 | text/table/vector-label | 1.12 x 10-4 S cm-1 | could not only provide a continuous ion transport path with high flux and short transport distance, but also oﬀer rich OMSs to anchor anions and homogenize Li+ flux. The prepared MSPE showed a high ionic conductivity of 1.12 x 10-4 S cm-1 at 30 °C, which was one order of magnitude higher than that of the MOF particle based MSPE (5.92 x 10-5 S cm-1). Overall, the confinement eﬀect of the MOF pores on the trace electrolyte and the binding eﬀect of the OMSs
48.pdf | conductivity | 0.0592 | mS cm-1 | 30 | 14 | text/table/vector-label | 5.92 x 10-5 S cm-1 | er rich OMSs to anchor anions and homogenize Li+ flux. The prepared MSPE showed a high ionic conductivity of 1.12 x 10-4 S cm-1 at 30 °C, which was one order of magnitude higher than that of the MOF particle based MSPE (5.92 x 10-5 S cm-1). Overall, the confinement eﬀect of the MOF pores on the trace electrolyte and the binding eﬀect of the OMSs on the anions can both greatly reduce the migration energy barrier of Li+. In addi- tion to this, the porous s
48.pdf | conductivity | 0.13 | mS cm-1 | 30 | 14 | text/table/vector-label | 1.3 x 10-4 S cm-1 | , the 0D IL@MOF-based MSPE provided more liber- ated Li+ and a low-energy barrier channel toward rapid Li+ mi- gration. As a result, the ionic conductivity was increased by about an order of magnitude from 3.5 x 10-6 to 1.3 x 10-4 S cm-1 at 30 °C, and tLi+ value was increased by about twice as much.[87] In literature, various IL@MOFs have been developed to en- hance the ionic conduction of SPEs. The removal of organic solvent within the MOF channels and
48.pdf | conductivity | 0.408 | mS cm-1 | 30 | 14 | text/table/vector-label | 4.08 x 10-4 S cm-1 | with Lewis acid prop- erty allowed for TFSI-selective binding, thus releasing more free Li+. As a result, the ionic conductivity of this hierarchically self- assembled film was enhanced considerably (from 1.98 x 10-5 to 4.08 x 10-4 S cm-1 at 30 °C) and the activation energy was re- duced (from 0.3 to 0.18 eV) compared to the PVDF-based SPEs (Figure 8c).[94] In addition to preparing MSPE by filling 3D IL@MOF frame- work into polymer matrix (e.g., PEO or P
48.pdf | conductivity | 0.817 | mS cm-1 | 25 | 14 | text/table/vector-label | 8.17 x 10-4 S cm-1 | e/microscale structures of the LiF/Li3N films, which could further facilitate the Li+ transport ki- netics and provide additional transport paths for Li+ transport, the electrolyte achieved ultrahigh Li+ conductivity of 8.17 x 10-4 S cm-1 and a tLi+ value of 0.82 at room temperature.[128] Actually, the research of IL@MOF-based MSPEs is a relatively new field. To further develop higher performance IL@MOF-based MSPEs, both materials screening and structure
48.pdf | conductivity | 0.207 | mS cm-1 | 25 | 16 | text/table/vector-label | 2.07 x 10-4 S cm-1 | ion of a nitrogen atom is enhanced, thus reducing the formation of the Li+ pair. In addition, the single-ion MOF with additional Li- conducting sites in the obtained MSPE can quickly transport Li+ with a conductivity of 2.07 x 10-4 S cm-1 at RT.[86] Adv. Mater. 2024, 36, 2314120 © 2024 Wiley-VCH GmbH 2314120 (16 of 35) 15214095, 2024, 32, Downloaded from https://advanced.onlinelibrary.wiley.com/doi/10.1002/adma.202314120 by University Of British Columbia
48.pdf | conductivity | 0.662 | mS cm-1 | 25 | 17 | text/table/vector-label | 6.62 x 10-4 S cm-1 | uld act as ion hopping sites to lower the energy barrier for ionic migration. As a result, the MSPE pre- pared by blending single ion MOF with PVDF-HFP, cellulose, and LiTFSI exhibited an excellent ionic conductivity of 6.62 x 10-4 S cm-1 at RT.[130] Another monoionic conducting MOF was prepared by grafting another anionic group, i.e., ─SO3H by Zeng et al. (Figure 9c).[91] The 3D interconnected monoionic MOF chains were fabricated by directly binding lig
48.pdf | conductivity | 0.788 | mS cm-1 | 25 | 17 | text/table/vector-label | 7.88 x 10-4 S cm-1 | as ion hopping sites due to their electronegativity and possible coulomb force toward metal ions. Importantly, the ion transport ability of MOF was enhanced and the prepared MSPE gave an ultrahigh ionic conductivity of 7.88 x 10-4 S cm-1 and a tLi+ of 0.88 at RT. Long-chain Lewis bases. The previously mentioned anionic MOF can serve as a site for Li+ migration via charge mutual at- traction, whereas the Lewis bases with lengthy chains can facil- itate L
48.pdf | conductivity | 0.63 | mS cm-1 | 60 | 18 | text/table/vector-label | 0.63 mS cm-1 | f) Amorphous MPI for Li+ transportation. Reproduced with permission.[92] Copyright 2021, Wiley-VCH. migration along the interface region of CMOF/PEO. As a result, the prepared MSPE showed an improved Li+ conductivity of 0.63 mS cm-1 at 60 °C and a tLi+ value of 0.72.[85] All those of MPIs in MSPE system can be divided into five main types according to the MOFs’ configurations, including 0D, 1D, 2D, 3D, and amorphous MPI. More detailed definitions a
48.pdf | conductivity | 0.0487 | mS cm-1 | 30 | 19 | text/table/vector-label | 4.87 x 10 -5 S cm -1 | litating the rapid migration of Li+ at the local MPI (Figure 10e). Compared to that of the MSPE constructed with 0D MPI, the ionic conductivity of MSPE with such as 3D MPI was significantly improved from 6.10 x 10 -6 to 4.87 x 10 -5 S cm -1 at 30 °C. Amorphous MPI. Aside from above summarized MSPEs with 0D-3D MPIs, which can eﬀectively promote the Li+ transport, some researchers have diﬀerent understanding of MPIs.[92,93] To be specific, they believed that
48.pdf | conductivity | 0.49 | mS cm-1 | null | 20 | text/table/vector-label | 4.9 x 10-4 S cm-1 | a stable LiF phase in SEI layer during Li strip- ping and plating. As a result, the formed stable SEI layer largely promoted the rapid migration of Li+. Compared with the pristine SPE without MOF, the Li+ conductivity (4.9 x 10-4 S cm-1) of the obtained MSPE with UIO-66-F interface layer was increased by about two times.[80] 3.4.2. MOF Catalyzing F-Bond Breaking in Anions to Construct LiF-Rich SEI In addition to the F bond breakage in fluorinated MOFs
48.pdf | conductivity | 0.589 | mS cm-1 | 60 | 22 | text/table/vector-label | 5.89 x 10-4 S cm-1 | beneficial to Li+ trans- port. In addition, the strong electron interaction between MOF and TFSI-could promote the dissociation of Li salt and the rapid transport of Li+. As a result, the promoted ionic conductivity of 5.89 x 10-4 S cm-1 at 60 °C was achieved.[142] Based on the individual SR techniques for detecting one as- pect information of MSPEs, the coupling of two or more SR techniques, such as the combination of imaging technique and spectroscopy
48.pdf | conductivity | 0.36 | mS cm-1 | 25 | 22 | text/table/vector-label | 0.36 x 10-3 S cm-1 | , which indicates a side reaction be- tween SCPBA and TFSI-due to unstable interface between MOF and polymer. As a result, the obtained MSPEs with sta- ble MOF/polymer interfaces exhibited a high ionic conductiv- ity of 0.36 x 10-3 S cm-1, which was about an order of magni- tude higher than MSPE with unstable interface (0.29 x 10-4 S cm-1). In short, this coupling strategy of SR techniques directly proves that the stable MOF/polymer interface can acceler
48.pdf | conductivity | 0.029 | mS cm-1 | 25 | 22 | text/table/vector-label | 0.29 x 10-4 S cm-1 | olymer. As a result, the obtained MSPEs with sta- ble MOF/polymer interfaces exhibited a high ionic conductiv- ity of 0.36 x 10-3 S cm-1, which was about an order of magni- tude higher than MSPE with unstable interface (0.29 x 10-4 S cm-1). In short, this coupling strategy of SR techniques directly proves that the stable MOF/polymer interface can accelerate Li+ migration.[102] Apart from above individual or coupling strategies, some in situ SR techniques
48.pdf | conductivity | 4000 | mS cm-1 | 25 | 28 | text/table/vector-label | 4 S cm-1 | ng the Structure and Composition of MSPEs Although there are some recent advances in improving the con- ductivities of MSPEs, the ionic conductivities in most reports are still not high enough, lying between 10-5 and 10-4 S cm-1, this is not suﬃcient to maximize the performance of SSLMBs, in which the ionic conductivity of 10-3 to 10-2 S cm-1 at room temperature is required. For MSPEs, Tg, crystallinity and ion-pair dissocia- tion are still pri
48.pdf | conductivity | 2000 | mS cm-1 | 25 | 28 | text/table/vector-label | 2 S cm-1 | of MSPEs, the ionic conductivities in most reports are still not high enough, lying between 10-5 and 10-4 S cm-1, this is not suﬃcient to maximize the performance of SSLMBs, in which the ionic conductivity of 10-3 to 10-2 S cm-1 at room temperature is required. For MSPEs, Tg, crystallinity and ion-pair dissocia- tion are still priorities that should be considered when designing highly conductive polymer electrolytes. Fortunately, it is expected
49.pdf | E_Window | 4.52 | V | null | 5 | text/table/vector-label | electrochemical window of 4.52 V | trifluoromethanesulfonyl group to the amino group of UIO- 66-NH2. This MSSE showed an excellent performance with high ionic conductivity of 2.07 x 10-4 S cm-1, low activation energy of 0.31 eV, wide electrochemical window of 4.52 V, and high Li+ transfer number of 0.84 at 25 °C. Wu and Guo[87] used UIO-66 containing Li-IL as a functional filler for preparing MSPE. As Li- IL in MSPE could provide a multistage wetting interface,
49.pdf | E_Window | 4.6 | V | null | 5 | text/table/vector-label | electrochemical window of 4.6 V | E formed by an in situ cross-linking of UIO-66 with poly- mer matrix also provided an excellent performance. At 30 °C, the obtained MSPE showed a high ionic conductivity of 1.70 x 10-3 S cm-1, a wide electrochemical window of 4.6 V, and a high tLi+ of 0.8.[90] Zeng et al.[91] constructed a continuous ion- conductive path by cross-linking anionic MOF chains. Chains of the developed MOF (Zr-BPDC-2SO3H) were grown on bacterial cel
49.pdf | E_Window | 4.9 | V | null | 7 | text/table/vector-label | electrochemical window of up to 4.9 V | o the pore walls. The MSPEs prepared from these MOFs achieved a selective superi- onic conduction, exhibiting an excellent Li+ conductivity of 8.76 x 10-4 S cm-1 a high tLi+ value of 0.75, and a wide electrochemical window of up to 4.9 V at 30 °C. Besides, some advanced charac- terization and computer simulation techniques have also been employed for modulating the microenvironment of MOFs to ap- ply in MSPEs. Particularly, the molec
49.pdf | E_Window | 5.26 | V | null | 13 | text/table/vector-label | electrochemical window of 5.26 V | e Li+ could migrate in the pores of MOF, showing a confinement eﬀect. As a result, the obtained MSPE exhibited excellent properties with a conductivity of 1.36 x 10-3 S cm-1, a tLi+ value of 0.72, an electrochemical window of 5.26 V, and a high mechanical property (tensile strength over 3 MPa).[116] In general, 3D interconnected fiber channels can not only build continuous ion-conducting channels for rapid Li+ trans- port, but a
49.pdf | E_Window | 4.4 | V | null | 29 | text/table/vector-label | 4.4 V, respectively. The higher upper stability voltage can be at- tributed to the modified MOF-induced anion decomposition to form a stable | igher cut-oﬀ voltage of full battery with modified MOFs based MSPE can be achieved, in which the MOF was grafted by ─NH2 [85] or encap- sulated by IL,[95] the corresponding cut-oﬀvoltages are 4.3 and 4.4 V, respectively. The higher upper stability voltage can be at- tributed to the modified MOF-induced anion decomposition to form a stable passivation layer on the surface of the high-voltage cathode. When paired with high voltage cathodes, it is important to not only consider the intrinsic electrochemical stability of the MOF, which is
49.pdf | Li_Transfer | 0.4 | dimensionless | null | 5 | text/table/vector-label | tLi+ are relatively low (all around 0.4 | ment along the polymer chains. Although the pristine MOF incorporating into MSPEs have achieved some success, they are generally applied in environ- ments exceeding 60 °C, and the tLi+ are relatively low (all around 0.4), limiting their commercial applications. Therefore, using MOFs derivatives such as single-ion MOFs to enhance the room temperature performance and the tLi+ of MSPEs seems to be a
49.pdf | Li_Transfer | 0.8 | dimensionless | null | 5 | text/table/vector-label | tLi+ of 0.8 | trix also provided an excellent performance. At 30 °C, the obtained MSPE showed a high ionic conductivity of 1.70 x 10-3 S cm-1, a wide electrochemical window of 4.6 V, and a high tLi+ of 0.8.[90] Zeng et al.[91] constructed a continuous ion- conductive path by cross-linking anionic MOF chains. Chains of the developed MOF (Zr-BPDC-2SO3H) were grown on bacterial cellulo
49.pdf | Li_Transfer | 0.75 | dimensionless | null | 7 | text/table/vector-label | tLi+ value of 0.75 | grafted onto the pore walls. The MSPEs prepared from these MOFs achieved a selective superi- onic conduction, exhibiting an excellent Li+ conductivity of 8.76 x 10-4 S cm-1 a high tLi+ value of 0.75, and a wide electrochemical window of up to 4.9 V at 30 °C. Besides, some advanced charac- terization and computer simulation techniques have also been employed for modulating the
49.pdf | Li_Transfer | 1 | dimensionless | null | 7 | text/table/vector-label | 1 a high tLi+ | emically grafted onto the pore walls. The MSPEs prepared from these MOFs achieved a selective superi- onic conduction, exhibiting an excellent Li+ conductivity of 8.76 x 10-4 S cm-1 a high tLi+ value of 0.75, and a wide electrochemical window of up to 4.9 V at 30 °C. Besides, some advanced charac- terization and computer simulation techniques have also been employed for
49.pdf | Li_Transfer | 0.28 | dimensionless | null | 8 | text/table/vector-label | tLi+ value was even exaggerated increase from 0.28 | of Li salts and restrict the anion movement. Compared with the pure PEO/LiTFSI system, the Li+ conductivity of the novel MSPE was improved by about one order of magnitude, and the tLi+ value was even exaggerated increase from 0.28 to 0.72.[85] Solution infiltration. Compared to the two above mentioned methods, which are suitable for the fabrication of MSPEs with polymers as the main bodies for Li+ transport
49.pdf | Li_Transfer | 1 | dimensionless | null | 11 | text/table/vector-label | t limiting ionic conductivity at room temperature (<1 | common SPEs (such as PEO), the ability of poly- mer to solvate Li+ is limited due to their high crystallinity, thus leading to insuﬃcient dissociation of Li salts, and subse- quent limiting ionic conductivity at room temperature (<10-4 S cm-1).[111,112] However, SPEs containing trace solvents can give better Li+ conductivities. For example, Li+ in PVDF-based SPEs can be transported in Li-solvated structures (
49.pdf | Li_Transfer | 0.8 | dimensionless | null | 12 | text/table/vector-label | tLi+ of 0.8 | nels for the rapid transport of Li+. As a result, the obtained MSPE at 30 °C gave a high ionic conductivity of 1.70 x 10-3 S cm-1, a wide electrochem- ical window of 4.6 V, a high tLi+ of 0.8, and a very low interfacial impedance. Although the above 3D interconnected MSPE constructed us- ing UIO-66 showed a high performance, the explanation of the ion migration mechani
49.pdf | Li_Transfer | 0.72 | dimensionless | null | 13 | text/table/vector-label | tLi+ value of 0.72 | able Li+ could migrate in the pores of MOF, showing a confinement eﬀect. As a result, the obtained MSPE exhibited excellent properties with a conductivity of 1.36 x 10-3 S cm-1, a tLi+ value of 0.72, an electrochemical window of 5.26 V, and a high mechanical property (tensile strength over 3 MPa).[116] In general, 3D interconnected fiber channels can not only build continuous
49.pdf | Li_Transfer | 1 | dimensionless | null | 13 | text/table/vector-label | 1, a tLi+ | favorable Li+ could migrate in the pores of MOF, showing a confinement eﬀect. As a result, the obtained MSPE exhibited excellent properties with a conductivity of 1.36 x 10-3 S cm-1, a tLi+ value of 0.72, an electrochemical window of 5.26 V, and a high mechanical property (tensile strength over 3 MPa).[116] In general, 3D interconnected fiber channels can not only bu
49.pdf | Li_Transfer | 0.82 | dimensionless | null | 14 | text/table/vector-label | tLi+ value of 0.82 | r facilitate the Li+ transport ki- netics and provide additional transport paths for Li+ transport, the electrolyte achieved ultrahigh Li+ conductivity of 8.17 x 10-4 S cm-1 and a tLi+ value of 0.82 at room temperature.[128] Actually, the research of IL@MOF-based MSPEs is a relatively new field. To further develop higher performance IL@MOF-based MSPEs, both materials screenin
49.pdf | Li_Transfer | 1 | dimensionless | null | 14 | text/table/vector-label | 1 and a tLi+ | d further facilitate the Li+ transport ki- netics and provide additional transport paths for Li+ transport, the electrolyte achieved ultrahigh Li+ conductivity of 8.17 x 10-4 S cm-1 and a tLi+ value of 0.82 at room temperature.[128] Actually, the research of IL@MOF-based MSPEs is a relatively new field. To further develop higher performance IL@MOF-based MSPEs, both mate
49.pdf | Li_Transfer | 0.88 | dimensionless | null | 17 | text/table/vector-label | tLi+ of 0.88 | coulomb force toward metal ions. Importantly, the ion transport ability of MOF was enhanced and the prepared MSPE gave an ultrahigh ionic conductivity of 7.88 x 10-4 S cm-1 and a tLi+ of 0.88 at RT. Long-chain Lewis bases. The previously mentioned anionic MOF can serve as a site for Li+ migration via charge mutual at- traction, whereas the Lewis bases with lengthy chai
49.pdf | Li_Transfer | 1 | dimensionless | null | 17 | text/table/vector-label | t Li+ migration pathway simultaneously.[1 | rity by adding functional group, both of which are capable of functionalizing MOF to trap anions at the MPI for facilitating the dissociation of Li salt, and the formation of a fast Li+ migration pathway simultaneously.[134] OMS enabling stable and eﬃcient MPI for ionic migration. As mentioned earlier, the metal active sites on the MOF can bind to the anions and facilitate the dissociation of Li sa
49.pdf | Li_Transfer | 1 | dimensionless | null | 17 | text/table/vector-label | 1 and a tLi+ | possible coulomb force toward metal ions. Importantly, the ion transport ability of MOF was enhanced and the prepared MSPE gave an ultrahigh ionic conductivity of 7.88 x 10-4 S cm-1 and a tLi+ of 0.88 at RT. Long-chain Lewis bases. The previously mentioned anionic MOF can serve as a site for Li+ migration via charge mutual at- traction, whereas the Lewis bases with leng
49.pdf | Li_Transfer | 0.72 | dimensionless | null | 18 | text/table/vector-label | tLi+ value of 0.72 | [92] Copyright 2021, Wiley-VCH. migration along the interface region of CMOF/PEO. As a result, the prepared MSPE showed an improved Li+ conductivity of 0.63 mS cm-1 at 60 °C and a tLi+ value of 0.72.[85] All those of MPIs in MSPE system can be divided into five main types according to the MOFs’ configurations, including 0D, 1D, 2D, 3D, and amorphous MPI. More detailed definit
49.pdf | Li_Transfer | 0.36 | dimensionless | null | 19 | text/table/vector-label | tLi+ value was even increased from 0.36 | polymer system, which will be explained in detail in the later subsection. In comparison with the basic polymer system, the Li+ conductivity of MSPE was greatly enhanced, and the tLi+ value was even increased from 0.36 to 0.64. 3D MPI. As discussed above, 0D-2D MPIs can provide inter- mittent, short-range ordered, or long-range disordered Li+ mi- gration paths. However, the threshold of MOF cont
49.pdf | Li_Transfer | 1 | dimensionless | null | 20 | text/table/vector-label | 1. Fluorine Bond Breakage in MOF to Construct Li | searches on MOF-induced generation of high-quality LiF layers to facilitate Li+ transport is presented from two main aspects according to diﬀerent fluorine sources as follows. 3.4.1. Fluorine Bond Breakage in MOF to Construct LiF-Rich SEI In the process of Li stripping and plating, F bond breaking of F-containing MOF in MSPE can induce the formation of high- quality SEI enriched with LiF component, which
49.pdf | Tensile_MPa | 3 | MPa | null | 13 | text/table/vector-label | tensile strength over 3 MPa | ct. As a result, the obtained MSPE exhibited excellent properties with a conductivity of 1.36 x 10-3 S cm-1, a tLi+ value of 0.72, an electrochemical window of 5.26 V, and a high mechanical property (tensile strength over 3 MPa).[116] In general, 3D interconnected fiber channels can not only build continuous ion-conducting channels for rapid Li+ trans- port, but also the MOF has strong cationic sites that can restrict the m
49.pdf | conductivity | 5000 | mS cm-1 | 25 | 2 | text/table/vector-label | 5 S cm-1 | a variety of SPEs have been de- veloped, such as poly(acrylonitrile) (PAN), poly(vinyl chloride) (PVC), poly(vinylidene fluoride) (PVDF), and so on.[40] Unfortu- nately, the insuﬃcient ionic conductivities of 10-6 to 10-5 S cm-1 at room temperature (RT) is one of the most challenging barriers hindering their commercial viability.[40] To alleviate this critical issue and further achieve practical battery performance, eﬀorts have been devoted to
49.pdf | conductivity | 4000 | mS cm-1 | 25 | 4 | text/table/vector-label | 4 S cm-1 | ,3,6,7,10,11-hexahydroxytriphenylene (Cu- HHTP),[74] Ni-2,5-diamino-1,4-benzenedithiol (Ni-DABDT),[75] etc., tend to have high electronic conductivities. For example, 3D Cu-TAPT has an electronic conductivity as high as 4 S cm-1 at RT.[73] Since an ideal MSPEs should have low electronic con- ductivity and high ionic conductivity, it should be carefully con- sidered when incorporating electronically conductive MOFs into SPEs. In contrast, electr
49.pdf | conductivity | 9000 | mS cm-1 | 25 | 4 | text/table/vector-label | 9 S cm-1 | y conductive MOFs into SPEs. In contrast, electronically insulating MOFs such as Zn- benzene dicarboxylate (MOF-5), Cu-1,3,5-tricarboxylate (HKUST-1), etc., exhibit extremely low electronic conductiv- ities, namely, ≈10-9 S cm-1 at RT, which are more suitable for direct use as the key materials in MSPEs.[76] For example, Yuan et al.[58] used an MOF-5 filler to improve the electrochemical properties of MSPEs. According to diﬀerent treatments for
49.pdf | conductivity | 0.0316 | mS cm-1 | 25 | 5 | text/table/vector-label | 3.16 x 10-5 S cm-1 | ed by the interaction of the Lewis acid sites in MOF-5 with PEO and Li salts, the crystallinity of PEO was reduced, and the dissociation of Li salts was facilitated. As a result, more than twice the of Li+ conductivity (3.16 x 10-5 S cm-1 at 25 °C) compared to PEO/LiTFSI system was obtained.[58] Angulakshmi et al. studied a series of functional MOF fillers, including Mg-BTC,[78] Al-BTC (aluminum-benzene tricarboxylate),[82] Cu-BDC,[77] Ni3-BTC2 (nickel-b
49.pdf | conductivity | 0.207 | mS cm-1 | 25 | 5 | text/table/vector-label | 2.07 x 10-4 S cm-1 | Zhu et al.[86] used anionic MOF to prepare an MSSE through covalently link- ing trifluoromethanesulfonyl group to the amino group of UIO- 66-NH2. This MSSE showed an excellent performance with high ionic conductivity of 2.07 x 10-4 S cm-1, low activation energy of 0.31 eV, wide electrochemical window of 4.52 V, and high Li+ transfer number of 0.84 at 25 °C. Wu and Guo[87] used UIO-66 containing Li-IL as a functional filler for preparing MSPE. As Li- IL i
49.pdf | conductivity | 1.7 | mS cm-1 | 30 | 5 | text/table/vector-label | 1.70 x 10-3 S cm-1 | e transport of Li+ was promoted.[89] The 3D MSPE formed by an in situ cross-linking of UIO-66 with poly- mer matrix also provided an excellent performance. At 30 °C, the obtained MSPE showed a high ionic conductivity of 1.70 x 10-3 S cm-1, a wide electrochemical window of 4.6 V, and a high tLi+ of 0.8.[90] Zeng et al.[91] constructed a continuous ion- conductive path by cross-linking anionic MOF chains. Chains of the developed MOF (Zr-BPDC-2SO3H) were gr
49.pdf | conductivity | 0.876 | mS cm-1 | 30 | 7 | text/table/vector-label | 8.76 x 10-4 S cm-1 | nionic MOF channels with soft poly- cationic oligomers chemically grafted onto the pore walls. The MSPEs prepared from these MOFs achieved a selective superi- onic conduction, exhibiting an excellent Li+ conductivity of 8.76 x 10-4 S cm-1 a high tLi+ value of 0.75, and a wide electrochemical window of up to 4.9 V at 30 °C. Besides, some advanced charac- terization and computer simulation techniques have also been employed for modulating the microenvironm
49.pdf | conductivity | 4000 | mS cm-1 | 25 | 11 | text/table/vector-label | 4 S cm-1 | uch as PEO), the ability of poly- mer to solvate Li+ is limited due to their high crystallinity, thus leading to insuﬃcient dissociation of Li salts, and subse- quent limiting ionic conductivity at room temperature (<10-4 S cm-1).[111,112] However, SPEs containing trace solvents can give better Li+ conductivities. For example, Li+ in PVDF-based SPEs can be transported in Li-solvated structures (such as Li[DMF]x + and Li[NMP]x +), which are capa
49.pdf | conductivity | 1.7 | mS cm-1 | 30 | 12 | text/table/vector-label | 1.70 x 10-3 S cm-1 | 3D network MOF structure stabilized by covalent cross-linked poly- mer could provide low energy barrier channels for the rapid transport of Li+. As a result, the obtained MSPE at 30 °C gave a high ionic conductivity of 1.70 x 10-3 S cm-1, a wide electrochem- ical window of 4.6 V, a high tLi+ of 0.8, and a very low interfacial impedance. Although the above 3D interconnected MSPE constructed us- ing UIO-66 showed a high performance, the explanation of the
49.pdf | conductivity | 1.36 | mS cm-1 | null | 13 | text/table/vector-label | 1.36 x 10-3 S cm-1 | ellulose without MOF (1.65 eV), indicating that the more favorable Li+ could migrate in the pores of MOF, showing a confinement eﬀect. As a result, the obtained MSPE exhibited excellent properties with a conductivity of 1.36 x 10-3 S cm-1, a tLi+ value of 0.72, an electrochemical window of 5.26 V, and a high mechanical property (tensile strength over 3 MPa).[116] In general, 3D interconnected fiber channels can not only build continuous ion-conducting ch
49.pdf | conductivity | 0.112 | mS cm-1 | 30 | 14 | text/table/vector-label | 1.12 x 10-4 S cm-1 | could not only provide a continuous ion transport path with high flux and short transport distance, but also oﬀer rich OMSs to anchor anions and homogenize Li+ flux. The prepared MSPE showed a high ionic conductivity of 1.12 x 10-4 S cm-1 at 30 °C, which was one order of magnitude higher than that of the MOF particle based MSPE (5.92 x 10-5 S cm-1). Overall, the confinement eﬀect of the MOF pores on the trace electrolyte and the binding eﬀect of the OMSs
49.pdf | conductivity | 0.0592 | mS cm-1 | 30 | 14 | text/table/vector-label | 5.92 x 10-5 S cm-1 | er rich OMSs to anchor anions and homogenize Li+ flux. The prepared MSPE showed a high ionic conductivity of 1.12 x 10-4 S cm-1 at 30 °C, which was one order of magnitude higher than that of the MOF particle based MSPE (5.92 x 10-5 S cm-1). Overall, the confinement eﬀect of the MOF pores on the trace electrolyte and the binding eﬀect of the OMSs on the anions can both greatly reduce the migration energy barrier of Li+. In addi- tion to this, the porous s
49.pdf | conductivity | 0.13 | mS cm-1 | 30 | 14 | text/table/vector-label | 1.3 x 10-4 S cm-1 | , the 0D IL@MOF-based MSPE provided more liber- ated Li+ and a low-energy barrier channel toward rapid Li+ mi- gration. As a result, the ionic conductivity was increased by about an order of magnitude from 3.5 x 10-6 to 1.3 x 10-4 S cm-1 at 30 °C, and tLi+ value was increased by about twice as much.[87] In literature, various IL@MOFs have been developed to en- hance the ionic conduction of SPEs. The removal of organic solvent within the MOF channels and
49.pdf | conductivity | 0.408 | mS cm-1 | 30 | 14 | text/table/vector-label | 4.08 x 10-4 S cm-1 | with Lewis acid prop- erty allowed for TFSI-selective binding, thus releasing more free Li+. As a result, the ionic conductivity of this hierarchically self- assembled film was enhanced considerably (from 1.98 x 10-5 to 4.08 x 10-4 S cm-1 at 30 °C) and the activation energy was re- duced (from 0.3 to 0.18 eV) compared to the PVDF-based SPEs (Figure 8c).[94] In addition to preparing MSPE by filling 3D IL@MOF frame- work into polymer matrix (e.g., PEO or P
49.pdf | conductivity | 0.817 | mS cm-1 | 25 | 14 | text/table/vector-label | 8.17 x 10-4 S cm-1 | e/microscale structures of the LiF/Li3N films, which could further facilitate the Li+ transport ki- netics and provide additional transport paths for Li+ transport, the electrolyte achieved ultrahigh Li+ conductivity of 8.17 x 10-4 S cm-1 and a tLi+ value of 0.82 at room temperature.[128] Actually, the research of IL@MOF-based MSPEs is a relatively new field. To further develop higher performance IL@MOF-based MSPEs, both materials screening and structure
49.pdf | conductivity | 0.207 | mS cm-1 | 25 | 16 | text/table/vector-label | 2.07 x 10-4 S cm-1 | ion of a nitrogen atom is enhanced, thus reducing the formation of the Li+ pair. In addition, the single-ion MOF with additional Li- conducting sites in the obtained MSPE can quickly transport Li+ with a conductivity of 2.07 x 10-4 S cm-1 at RT.[86] Adv. Mater. 2024, 36, 2314120 © 2024 Wiley-VCH GmbH 2314120 (16 of 35) 15214095, 2024, 32, Downloaded from https://advanced.onlinelibrary.wiley.com/doi/10.1002/adma.202314120 by University Of British Columbia
49.pdf | conductivity | 0.662 | mS cm-1 | 25 | 17 | text/table/vector-label | 6.62 x 10-4 S cm-1 | uld act as ion hopping sites to lower the energy barrier for ionic migration. As a result, the MSPE pre- pared by blending single ion MOF with PVDF-HFP, cellulose, and LiTFSI exhibited an excellent ionic conductivity of 6.62 x 10-4 S cm-1 at RT.[130] Another monoionic conducting MOF was prepared by grafting another anionic group, i.e., ─SO3H by Zeng et al. (Figure 9c).[91] The 3D interconnected monoionic MOF chains were fabricated by directly binding lig
49.pdf | conductivity | 0.788 | mS cm-1 | 25 | 17 | text/table/vector-label | 7.88 x 10-4 S cm-1 | as ion hopping sites due to their electronegativity and possible coulomb force toward metal ions. Importantly, the ion transport ability of MOF was enhanced and the prepared MSPE gave an ultrahigh ionic conductivity of 7.88 x 10-4 S cm-1 and a tLi+ of 0.88 at RT. Long-chain Lewis bases. The previously mentioned anionic MOF can serve as a site for Li+ migration via charge mutual at- traction, whereas the Lewis bases with lengthy chains can facil- itate L
49.pdf | conductivity | 0.63 | mS cm-1 | 60 | 18 | text/table/vector-label | 0.63 mS cm-1 | f) Amorphous MPI for Li+ transportation. Reproduced with permission.[92] Copyright 2021, Wiley-VCH. migration along the interface region of CMOF/PEO. As a result, the prepared MSPE showed an improved Li+ conductivity of 0.63 mS cm-1 at 60 °C and a tLi+ value of 0.72.[85] All those of MPIs in MSPE system can be divided into five main types according to the MOFs’ configurations, including 0D, 1D, 2D, 3D, and amorphous MPI. More detailed definitions a
49.pdf | conductivity | 0.0487 | mS cm-1 | 30 | 19 | text/table/vector-label | 4.87 x 10 -5 S cm -1 | litating the rapid migration of Li+ at the local MPI (Figure 10e). Compared to that of the MSPE constructed with 0D MPI, the ionic conductivity of MSPE with such as 3D MPI was significantly improved from 6.10 x 10 -6 to 4.87 x 10 -5 S cm -1 at 30 °C. Amorphous MPI. Aside from above summarized MSPEs with 0D-3D MPIs, which can eﬀectively promote the Li+ transport, some researchers have diﬀerent understanding of MPIs.[92,93] To be specific, they believed that
49.pdf | conductivity | 0.49 | mS cm-1 | null | 20 | text/table/vector-label | 4.9 x 10-4 S cm-1 | a stable LiF phase in SEI layer during Li strip- ping and plating. As a result, the formed stable SEI layer largely promoted the rapid migration of Li+. Compared with the pristine SPE without MOF, the Li+ conductivity (4.9 x 10-4 S cm-1) of the obtained MSPE with UIO-66-F interface layer was increased by about two times.[80] 3.4.2. MOF Catalyzing F-Bond Breaking in Anions to Construct LiF-Rich SEI In addition to the F bond breakage in fluorinated MOFs
49.pdf | conductivity | 0.589 | mS cm-1 | 60 | 22 | text/table/vector-label | 5.89 x 10-4 S cm-1 | beneficial to Li+ trans- port. In addition, the strong electron interaction between MOF and TFSI-could promote the dissociation of Li salt and the rapid transport of Li+. As a result, the promoted ionic conductivity of 5.89 x 10-4 S cm-1 at 60 °C was achieved.[142] Based on the individual SR techniques for detecting one as- pect information of MSPEs, the coupling of two or more SR techniques, such as the combination of imaging technique and spectroscopy
49.pdf | conductivity | 0.36 | mS cm-1 | 25 | 22 | text/table/vector-label | 0.36 x 10-3 S cm-1 | , which indicates a side reaction be- tween SCPBA and TFSI-due to unstable interface between MOF and polymer. As a result, the obtained MSPEs with sta- ble MOF/polymer interfaces exhibited a high ionic conductiv- ity of 0.36 x 10-3 S cm-1, which was about an order of magni- tude higher than MSPE with unstable interface (0.29 x 10-4 S cm-1). In short, this coupling strategy of SR techniques directly proves that the stable MOF/polymer interface can acceler
49.pdf | conductivity | 0.029 | mS cm-1 | 25 | 22 | text/table/vector-label | 0.29 x 10-4 S cm-1 | olymer. As a result, the obtained MSPEs with sta- ble MOF/polymer interfaces exhibited a high ionic conductiv- ity of 0.36 x 10-3 S cm-1, which was about an order of magni- tude higher than MSPE with unstable interface (0.29 x 10-4 S cm-1). In short, this coupling strategy of SR techniques directly proves that the stable MOF/polymer interface can accelerate Li+ migration.[102] Apart from above individual or coupling strategies, some in situ SR techniques
49.pdf | conductivity | 4000 | mS cm-1 | 25 | 28 | text/table/vector-label | 4 S cm-1 | ng the Structure and Composition of MSPEs Although there are some recent advances in improving the con- ductivities of MSPEs, the ionic conductivities in most reports are still not high enough, lying between 10-5 and 10-4 S cm-1, this is not suﬃcient to maximize the performance of SSLMBs, in which the ionic conductivity of 10-3 to 10-2 S cm-1 at room temperature is required. For MSPEs, Tg, crystallinity and ion-pair dissocia- tion are still pri
49.pdf | conductivity | 2000 | mS cm-1 | 25 | 28 | text/table/vector-label | 2 S cm-1 | of MSPEs, the ionic conductivities in most reports are still not high enough, lying between 10-5 and 10-4 S cm-1, this is not suﬃcient to maximize the performance of SSLMBs, in which the ionic conductivity of 10-3 to 10-2 S cm-1 at room temperature is required. For MSPEs, Tg, crystallinity and ion-pair dissocia- tion are still priorities that should be considered when designing highly conductive polymer electrolytes. Fortunately, it is expected
50.pdf | Li_Transfer | 0.58 | dimensionless | null | 1 | text/table/vector-label | transference number of 0.58 | the 2D-MOF with rich unsaturated metal coordination sites that can bind the O atom in PEO through the metal-oxygen bond, anchor TFSI-to release Li+, resulting in a remarkable Li+ transference number of 0.58, is reported according well with the experimental results and molecular dynamics (MD) simulation. Impressively, after the introduction of the 2D-MOF, the Li+ can rapidly hop along
50.pdf | Li_Transfer | 0.58 | dimensionless | null | 2 | text/table/vector-label | transference number of 0.58 | At room tem- perature, the ionic conductivity of CPE-5 is 4.6 x 10-5 S cm-1, and calculations show that the Cu2+ unsaturated site can anchor TFSI-and release Li+, with a high Li+ transference number of 0.58 at a current density of 0.1 mA cm-2, and a Li¦Li cycle stabil- ity of about 1300 h. Furthermore, the LFP¦CPE-5¦Li battery shows excellent cycle stability after 500 cycles at 60 °C
50.pdf | Li_Transfer | 1 | dimensionless | null | 2 | text/table/vector-label | tLi+).[1 | 6.427 A (Figure S1e, Supporting Information), which can directionally re- strict the passage of anionic TFSI-produced by lithium salts, thereby increasing the Li+ transfer number (tLi+).[16] Based on this, the composite dielectric prepared by the sim- ple solution casting method of CPE is shown in Figure 2a. The resulting blue film exhibited excellent flexibility an
50.pdf | conductivity | 0.046 | mS cm-1 | 25 | 1 | text/table/vector-label | 4.6 x 10-5 S cm-1 | ing center within the 2D-MOF plane, and the interface between the benzene ring and PEO can also serve as a fast Li+ migration pathway, delivering multiple ion-transport channels, which present a high ion conductivity of 4.6 x 10-5 S cm-1 (25 °C). The lithium symmetric battery is stable for 1300 h at 60 °C, 0.1 mA cm-2. The assembled lithium metal solid state battery maintains high capacity of 162.8 mAh g-1 after 500 cycles at 60 °C and 0.5 C. This multi
50.pdf | conductivity | 2000 | mS cm-1 | 25 | 1 | text/table/vector-label | 2 S cm-1 | - ganic solid electrolytes (ISEs), solid polymer electrolytes (SPEs), and composite polymer electrolytes (CPEs).[5] ISEs, particularly oxides and sulfides, exhibit remarkable ionic conductivity rang- ing from 10-4 to 10-2 S cm-1 at room temperature (RT), which is comparable to or even higher than that of liquid electrolytes. However, the performance of ISEs can be aﬀected by poor interfacial infiltration and exceedingly high interfacial contact
50.pdf | conductivity | 7000 | mS cm-1 | 25 | 1 | text/table/vector-label | 7 S cm-1 | polyethylene oxide (PEO) and polyvinylidene fluoride (PVDF), are desirable due to their low cost, processing flexibility, and excellent interfa- cial wettability. However, their ionic conductivity is limited to 10-6-10-7 S cm-1 at room temperature.[7] In recent years, the ionic conductivity of polymer electrolytes has been significantly enhanced by increasing the amount of free volume and con- structing fast transport pathways, such as through
50.pdf | conductivity | 0.046 | mS cm-1 | 25 | 2 | text/table/vector-label | 4.6 x 10-5 S cm-1 | nnel. Meanwhile, the interface between Cu-BTC and PEO forms rich and fast Li+ transmission channels, result- ing in an increase in the ionic conductivity of Li+. At room tem- perature, the ionic conductivity of CPE-5 is 4.6 x 10-5 S cm-1, and calculations show that the Cu2+ unsaturated site can anchor TFSI-and release Li+, with a high Li+ transference number of 0.58 at a current density of 0.1 mA cm-2, and a Li¦Li cycle stabil- ity of about 1300 h. Furt
50.pdf | conductivity | 0.046 | mS cm-1 | 60 | 3 | text/table/vector-label | 4.6 x 10-5 S cm-1 | en decreased with the in- crease of Cu-BTC content, and reached the maximum value at 5 wt%. At 30 °C, the ionic conductivity of CPE-5 was about two orders of magnitude higher than that of SPE and reached approx- imately 4.6 x 10-5 S cm-1. Since the solid electrolyte operates at 60 °C, the ionic conductivity of CPE-5 can reach 7 x 10-4 S cm-1 at 60 °C. The electron conductivity of SPE and CPEs with vari- ous Cu-BTC contents was also measured, and it was
50.pdf | conductivity | 0.7 | mS cm-1 | 60 | 3 | text/table/vector-label | 7 x 10-4 S cm-1 | nic conductivity of CPE-5 was about two orders of magnitude higher than that of SPE and reached approx- imately 4.6 x 10-5 S cm-1. Since the solid electrolyte operates at 60 °C, the ionic conductivity of CPE-5 can reach 7 x 10-4 S cm-1 at 60 °C. The electron conductivity of SPE and CPEs with vari- ous Cu-BTC contents was also measured, and it was found that Cu-BTC introduction did not increase the electron conductivity of the polymer, thereby preventi
50.pdf | conductivity | 4.2e-07 | mS cm-1 | null | 5 | text/table/vector-label | 4.2 x 10-10 S cm-1 | lectrolyte, it should be electrically insulated to ensure the safe operation of the battery. The electronic conductivity of SPE, CPE-3, CPE-5, CPE-7, and CPE-10 was found to be 4.2 x 10-10, 3.2 x 10-11, 3.5 x 10-10, and 4.2 x 10-10 S cm-1, respectively (Figure S7, Supporting In- formation). The introduction of fillers, such as Cu-BTC, did not increase the electronic conductivity of the PEO matrix, thus en- suring safe battery operation. In conclusion, th
51.pdf | Li_Transfer | 1 | dimensionless | null | 3 | text/table/vector-label | 1/PAN. It’s evident that Li | SEM and the corresponding EDS mapping images before loading of Li-IL on HKUST-1/PAN. Fig. 2(f), (g) and Fig. S1b (ESI†) are the SEM and EDS images after loading of Li-IL on HKUST-1/PAN. It’s evident that Li-IL is successfully encapsulated within the MOF and uniformly distributed on the fiber surface. Then HKUST-1/PAN and Li-IL@HKUST-1/PAN were subjected to a series of characterisatio
51.pdf | Li_Transfer | 1 | dimensionless | null | 4 | text/table/vector-label | t Li-IL has successfully occupied the pore of HKUST-1 | .79 nm), and TFSI (0.76 nm) to enter the 3D pores of HKUST-1. However, the pore size distribution of Li-IL@HKUST-1/PAN disappears in the vicinity of 0.9 nm. All these indicate that Li-IL has successfully occupied the pore of HKUST-1. Then the inter- action between Li-IL and HKUST-1 channel was further character- ized by FT-IR. Fig. 3(d) and (e) shows the FT-IR of Li-IL, HKUST-1/ PAN and Li-IL@HKUST-1/PAN. The
51.pdf | Li_Transfer | 0.9 | dimensionless | null | 4 | text/table/vector-label | 0.9 nm. All these indicate that Li | llows Li+ (0.076 nm), EMIM+ (0.79 nm), and TFSI (0.76 nm) to enter the 3D pores of HKUST-1. However, the pore size distribution of Li-IL@HKUST-1/PAN disappears in the vicinity of 0.9 nm. All these indicate that Li-IL has successfully occupied the pore of HKUST-1. Then the inter- action between Li-IL and HKUST-1 channel was further character- ized by FT-IR. Fig. 3(d) and (e) shows the FT-IR
51.pdf | Li_Transfer | 0.21 | dimensionless | null | 5 | text/table/vector-label | 0.21 eV, indicating that Li+ | f the CSE increases with the temperature increases. Fig. S4 (ESI†) displays the Arrhenius curve of CSE from 25 1C to 55 1C. The fitting of the curve yields an activation energy of 0.21 eV, indicating that Li+ conduction is dependent on the pore and electrostatic interactions of MOF and Li-IL. Then, in order to ascertain whether the enhanced performance is attributable to interfacial or
51.pdf | Li_Transfer | 1 | dimensionless | null | 5 | text/table/vector-label | 1/PAN. This conduction is not li | tes that loading Li-IL inside MOF to improve the bulk conduction of Li+ can lead to the electrochemical performance of Li-IL@HKUST-1/PAN exceeding that of conventional Li-IL/HKUST-1/PAN. This conduction is not limited by the slow relaxation motion of the polymer, which is consistent with the high room temperature ionic conductivity of CSE. Fig. 4(b) illustrates the impedance changes before
51.pdf | Li_Transfer | 1 | dimensionless | null | 6 | text/table/vector-label | tLi+ for Li-IL@HKUST-1 | 1, 0.31) is also considerably inferior to that of the fully activated CSE (2.40 103 S cm1, 0.698). High loading of Li-IL favours CSE performance. The ionic conductivities and tLi+ for Li-IL@HKUST-1/PAN CSE are compared to those reported for SSEs and shown in Fig. 4(c) and Table S1 (ESI†). These include polymeric SSE: P(PDEM-D4)-CSE (1.68 104 S cm1, 0.53 at 60 1C);35 and
51.pdf | Li_Transfer | 0.698 | dimensionless | null | 6 | text/table/vector-label | 0.698). High loading of Li-IL favours CSE performance. The ionic conductivities and tLi+ | . Front., 2024, 8, 3166-3174 ¦ 3171 partially activated loaded CSE (1.79 103 S cm1, 0.31) is also considerably inferior to that of the fully activated CSE (2.40 103 S cm1, 0.698). High loading of Li-IL favours CSE performance. The ionic conductivities and tLi+ for Li-IL@HKUST-1/PAN CSE are compared to those reported for SSEs and shown in Fig. 4(c) and Table S1 (ESI†). These include polymeric SSE: P(PDEM-D4)-CSE (1.68 104 S cm1, 0.53
51.pdf | Li_Transfer | 1 | dimensionless | null | 7 | text/table/vector-label | t Li-IL@HKUST-1 | solid-state battery exhibits good multiplicity and cycling per- formance at various current densities (0.1C, 0.2C, 0.5C, 1C, 2C and 5C). The aforementioned results demonstrate that Li-IL@HKUST-1/PAN exhibits superior performance compared to conventional Li-IL/HKUST-1/PAN, and is more suitable for solid-state batteries. Above all, it can be concluded that the combination s
52.pdf | Li_Transfer | 0.62 | dimensionless | null | 1 | text/table/vector-label | transference number (0.62 | anionic groups, as well as its inherent reinforce- ment effect. As a result, the prepared PL-ZCNF electro- lyte exhibits remarkable ionic conductivity (5.37x10 4 Scm 1) and Li+ transference number (0.62) at 60°C without sacrificing mechanical strength (9.2 MPa), together with high critical current density of 1.1 mAcm 2. Attributed to these merits of PL-ZCNF, the LiFePO4jPL-ZCNFj
52.pdf | Li_Transfer | 0.2 | dimensionless | null | 1 | text/table/vector-label | transference number (approximately 0.2 | satisfactory flexi- bility, easy processability, and good affordability, thus attracting extensive attention.[4] Unfortunately, the ionic conductivity (10 6~10 7 Scm 1) and Li+ transference number (approximately 0.2) of PEO-based SSEs at room temper- ature are still far from reaching the level of liquid electro- lytes, which needs urgent improvement.[5] To boost the ionic conductivity and Li+
52.pdf | Li_Transfer | 1 | dimensionless | null | 1 | text/table/vector-label | 1) and Li+ transference number | ra- tion by anionic groups, as well as its inherent reinforce- ment effect. As a result, the prepared PL-ZCNF electro- lyte exhibits remarkable ionic conductivity (5.37x10 4 Scm 1) and Li+ transference number (0.62) at 60°C without sacrificing mechanical strength (9.2 MPa), together with high critical current density of 1.1 mAcm 2. Attributed to these merits of PL-ZCNF, the LiFePO4jPL
52.pdf | Li_Transfer | 1 | dimensionless | null | 1 | text/table/vector-label | 1) and Li+ transference number | lectrodes, satisfactory flexi- bility, easy processability, and good affordability, thus attracting extensive attention.[4] Unfortunately, the ionic conductivity (10 6~10 7 Scm 1) and Li+ transference number (approximately 0.2) of PEO-based SSEs at room temper- ature are still far from reaching the level of liquid electro- lytes, which needs urgent improvement.[5] To boost the ionic c
52.pdf | Li_Transfer | 1 | dimensionless | null | 2 | text/table/vector-label | t Li+.[1 | ation polarization, and inhibiting the growth of lithium dendrites. The unique 1D structure of ZCNF, containing anionic groups, also provides additional Lewis basic sites to attract Li+.[18] This construction creates continuous and long lithium-ion trans- port pathways, thus further accelerating Li+ migration within the electrolyte.[19] Thirdly, the inherent strong
52.pdf | Li_Transfer | 1 | dimensionless | null | 4 | text/table/vector-label | 1 eV), whereas ZCNF-TFSIdisplayed the smallest Li+ | he adsorbed TFSI was investigated and compared to the binding energy of conventional LiTFSI. As shown in Figure S11, LiTFSI exhibited the largest TFSI - Li+ binding energy ( 4.81 eV), whereas ZCNF-TFSIdisplayed the smallest Li+ binding energy ( 2.25 eV) with Li+. This indicates that when the TFSI anion is anchored by ZCNF, the interaction between Li+ and TFSI anion is considerably weakened. Such a red
52.pdf | Li_Transfer | 0.62 | dimensionless | null | 6 | text/table/vector-label | transference number of 0.62 | rier. To determine the exact Li+ transference number, we conducted chronoamperometry and AC impedance measurements at 60°C. As shown in Figure 4c, PL-ZCNF delivered a considerable transference number of 0.62, much higher than PL/PL-CNF (0.12/0.27) and other previously reported PEO-based SSEs (Figure 4f and Table S1). This observation can be attributed to the effective dissociation and
52.pdf | Li_Transfer | 1 | dimensionless | null | 8 | text/table/vector-label | t LiF peak with relatively high intensity in the F 1 | PL-ZCNF/Li interface. Moreover, the presence of the distinct LiF peak with relatively high intensity in the F 1s spectrum demonstrated that PL-ZCNF promoted the de- composition of LiTFSI, resulting in the production of LiF (Figure 5g). Remarkably, a higher LiF content in SEI will enhance th
52.pdf | Li_Transfer | 0.62 | dimensionless | null | 10 | text/table/vector-label | transference number (0.62 | ic conductivity and mechanical strength of PL-ZCNF. Benefitting from the multi-functions of ZCNF, the PL-ZCNF features excellent ionic conductiv- ity (5.37x10 4 Scm 1), high Li+ transference number (0.62), superior mechanical strength (9.2 MPa), and considerable critical current density (1.1 mAcm 2). As a result, the full cell tests demonstrate exceptional rate capability and sta
52.pdf | Li_Transfer | 1 | dimensionless | null | 10 | text/table/vector-label | 1), high Li+ transference number | f both Li ionic conductivity and mechanical strength of PL-ZCNF. Benefitting from the multi-functions of ZCNF, the PL-ZCNF features excellent ionic conductiv- ity (5.37x10 4 Scm 1), high Li+ transference number (0.62), superior mechanical strength (9.2 MPa), and considerable critical current density (1.1 mAcm 2). As a result, the full cell tests demonstrate exceptional rate capability a
52.pdf | Tensile_MPa | 8.5 | MPa | null | 6 | text/table/vector-label | tensile strength (8.5 MPa | ssential to ensure the structural integrity, stability, and durability of SSEs in practical application. The stress-strain curves (Figure 4e) illustrate that PL-CNF had a significantly higher maximum tensile strength (8.5 MPa) compared to PL (0.3 MPa), which is due to the robust CNF acting as a Figure 4. Electrical, mechanical and thermal properties of SSEs. (a) Temperature-dependence of ionic conductivities, (b) VTF fitt
52.pdf | Tensile_MPa | 9.2 | MPa | null | 7 | text/table/vector-label | stress. Moreover, owing to its superior dispersion, PL-ZCNF exhibited an even higher maximum stress of 9.2 MPa | reinforcing agent, effectively absorbing and dissipating stress. Moreover, owing to its superior dispersion, PL-ZCNF exhibited an even higher maximum stress of 9.2 MPa, which is approximately three times that of PL. This enhanced mechanical strength favors reduction of short-circuit risk induced by the penetration of lithium dendrites. To empha- size the capabiliti
52.pdf | Tensile_MPa | 9.2 | MPa | null | 7 | text/table/vector-label | 9.2 MPa, which is approximately three times that of PL. This enhanced mechanical | reinforcing agent, effectively absorbing and dissipating stress. Moreover, owing to its superior dispersion, PL-ZCNF exhibited an even higher maximum stress of 9.2 MPa, which is approximately three times that of PL. This enhanced mechanical strength favors reduction of short-circuit risk induced by the penetration of lithium dendrites. To empha- size the capabilities of PL-ZCNF, a comprehensive compar- ison was conducted with relevant l
53.pdf | Elongation_percent | 20 | % | null | 4 | text/table/vector-label | elongation-at-break value at ~20 % | reak, revealing that the film has superior flexibility. The stress-strain curve of HSPE-1-8 is further presented in Figure S2. It is seen that the film exhibits a tensile strength of 820 Kpa (with an elongation-at-break value at ~20 %), which also indicates that the film has reasonable mechanical strength. Scheme 1. Synthetic route of hybrid covalently linked MOF-PEGDA-based all-solid-state electrolyte. Page 3 of 9 Journal of Mate
53.pdf | conductivity | 0.0431 | mS cm-1 | 25 | 2 | text/table/vector-label | 4.31x10-5 S cm-1 | MOF (M-UiO-66-NH2) nanoparticles, poly(ethylene glycol) diacrylate (PEGDA), lithium salt and photoinitiator. It is confirmed that HSPE-1-8 (mM-UiO-66-NH2: mPEGDA = 1:8) possesses over 5 times higher ionic conductivity (4.31x10-5 S cm-1 at 30 oC) and much better interfacial contact with Li electrodes than that of the SPE without incorporating the vinyl functionalized MOF. Furthermore, at room temperature, the assembled cell of Li/HSPE-1-8/LiFePO4 exhib
53.pdf | conductivity | 6000 | mS cm-1 | 25 | 2 | text/table/vector-label | 6 S cm-1 | ght et al. 8 Subsequently, PEO-based SPEs are extensively studied owning to their high safety, high energy density and good electrochemical stability. 9-11 However, the low room temperature ionic conductivity (10-7 - 10-6 S cm-1) and high interface contact resistance between the SPEs and electrodes restrict their applications in LIBs. 12, 13 Interestingly, it is found that addition of inorganic fillers such as Al2O3, SiO2, MgO, and MgAl2O4 in P
53.pdf | conductivity | 0.00794 | mS cm-1 | null | 5 | text/table/vector-label | 7.94x10-6 S cm-1 | ) present much higher ionic conductivities at a given temperature (from 30 to 80 oC) than that of the pure polymer electrolyte (P-PEGDA) at the same temperature. For example, P-PEGDA exhibits a low ionic conductivity of 7.94x10-6 S cm-1 at 30 oC while the hybrid all- solid-state MOF-polymer electrolyte (HSPE-1-8) has an ionic conductivity of 4.31x10-5 S cm-1 at 30 oC, which is over 5 times higher than that of the P-PEGDA. In addition, the contents of t
53.pdf | conductivity | 0.0431 | mS cm-1 | null | 5 | text/table/vector-label | 4.31x10-5 S cm-1 | te (P-PEGDA) at the same temperature. For example, P-PEGDA exhibits a low ionic conductivity of 7.94x10-6 S cm-1 at 30 oC while the hybrid all- solid-state MOF-polymer electrolyte (HSPE-1-8) has an ionic conductivity of 4.31x10-5 S cm-1 at 30 oC, which is over 5 times higher than that of the P-PEGDA. In addition, the contents of the modified MOF show obviously influence on ionic conductivities. It can be seen from Figure 3a, compared with HSPE-1-10, th
53.pdf | conductivity | 0.0431 | mS cm-1 | null | 8 | text/table/vector-label | 4.31x10-5 S cm-1 | in LIBs for the first time. The prepared hybrid MOF-polymer electrolyte shows high ionic conductivity and superior interface contact with electrode. The ionic conductivity of the hybrid electrolyte (HSPE-1-8) can reach 4.31x10-5 S cm-1 at 30 oC, which is over 5 times higher than that of the pure polymer electrolyte (P- PEGDA, free from MOF) at the same condition. Moreover, the assembled Li/HSPE-1-8/LFP cells with the hybrid covalently linked MOF-polym
54.pdf | E_Window | 5.4 | V | null | 1 | text/table/vector-label | electrochemical window (>5.4 V | nking metal-organic frameworks (MOFs), tetrakis (3-mercaptopropionic acid) pentaerythritol (PETMP), and poly(ethylene glycol) diacrylate (PEGDA) via multiple CSC bonds. The SPE also exhibits a high electrochemical window (>5.4 V), low interfacial impedance (<550 Ω), and impressive Li+ transference number (tLi+ = 0.44). As a result, Li¦¦Li symmetrical cells with the thiol-branched SPE displayed a high stability in a >1300 h c
54.pdf | E_Window | 5.4 | V | null | 2 | text/table/vector-label | electrochemical window (>5.4 V | M-S-PEGDA¦Li symmetric cells displayed a stable cycling performance and low overpotential for >1300 h without short circuit, showing its capability of blocking lithium dendrite growth. The high upper electrochemical window (>5.4 V) makes it suitable for LiFePO4 (LFP), LiNi0.8Co0.1Mn0.1, and LiCoO2 (LCO) full cells. At 40 °C, the Li¦M-S-PEGDA¦LFP coin cell exhibited a high dis- charge capacity of 163.2 and 143.7 mAh g-1 at 0.1
54.pdf | E_Window | 5.4 | V | null | 5 | text/table/vector-label | electrochemical window (≈5.4 V | eally meet the requirements of LMBs for long-term charge and discharge. The electrochemical windows of the polymer electrolytes were further assessed and shown in Figure 3d. M-S-PEGDA had the highest electrochemical window (≈5.4 V vs Li/Li+) because of the unique Lewis acid properties of the MOF cen- tral metal ion (Zr2+)[27] and the increase of cross-linking degree by PETMP that improved the electrochemical stability of the s
54.pdf | Elongation_percent | 500 | % | null | 4 | text/table/vector-label | strain, the polymer M-S-PEGDA demonstrates an impressive exten- sibility of ≈500% | is lowered after addition of MOF particles. In order to balance the strength and toughness, PETMP was introduced as a bridging agent to connect MOFs and PEGDA chains. While retaining its high tensile strain, the polymer M-S-PEGDA demonstrates an impressive exten- sibility of ≈500%. The high tensile strain may be attributed to the multiple CSC bonds generated after polymeriza- tion between the three thiol groups in PETMP (SH) and CC bonds in PEGDA, and the total bond ene
54.pdf | Li_Transfer | 0.44 | dimensionless | null | 1 | text/table/vector-label | transference number (tLi+ = 0.44 | (ethylene glycol) diacrylate (PEGDA) via multiple CSC bonds. The SPE also exhibits a high electrochemical window (>5.4 V), low interfacial impedance (<550 Ω), and impressive Li+ transference number (tLi+ = 0.44). As a result, Li¦¦Li symmetrical cells with the thiol-branched SPE displayed a high stability in a >1300 h cycling test. Moreover, a Li¦M-S-PEGDA¦LiFePO4 full cell demonstrates d
54.pdf | Li_Transfer | 0.44 | dimensionless | null | 3 | text/table/vector-label | tLi+ of M-S-PEGDA is about 0.44 | ce spectra before and after polarization of M-S-PEGDA are shown in Figure S8, Sup- porting Information. From the Bruce-Vincent-Evans equa- tion, we could easily determine that the tLi+ of M-S-PEGDA is about 0.44, which surpassed that of PEGDA, PEGDA@MOF, and PEGDA@PETMP (Figure S9, Supporting Information). A Figure 1. Chemical precursors and synthesis scheme for the thiol-branched polymer
54.pdf | Li_Transfer | 1 | dimensionless | null | 8 | text/table/vector-label | 1 using Li¦SPE¦SS. The lithium-ion transference number (tLi+ | ntact area of the electrode and electrolyte. The electrochemical stability windows of the SPEs were determined by linear sweep voltammograms from 0 to 8 V at a scan rate of 1 mV s-1 using Li¦SPE¦SS. The lithium-ion transference number (tLi+) of the SPE was determined at 25 °C on the basis of a method described in the Supporting Information. The interfacial compatibility of SPE was measured by monitoring the interfaci
54.pdf | Tensile_MPa | 9.4 | MPa | null | 4 | text/table/vector-label | tensile stress-strain curves of different polymer electrolyte films. The tensile stress of M-S-PEGDA film is determined to be 9.4 MPa | er electrolyte, and the mechanical properties of M-S-PEGDA and other control polymer electrolytes are further measured on a stretching device (Figure S10, Supporting Information). Figure 2c shows the tensile stress-strain curves of different polymer electrolyte films. The tensile stress of M-S-PEGDA film is determined to be 9.4 MPa, which is higher than that of PEGDA and PEGDA@PETMP, and just slightly lower than that of PEGDA@MOF. The two MOF-added polymer electrolyte films (M-S-PEGDA and PEGDA@MOF) have higher stress than the
54.pdf | Thickness_um | 80 | um | null | 8 | text/table/vector-label | 80 µm | ncy range was set from 0.1 Hz to 1 MHz with amplitude of 10 mV. The ionic conductivity was obtained using the following equation: σ = L/SR, where L (cm) is the thickness of SPE membrane (≈80 µm and measured by the micrometer), R (Ω) is the bulk resistance of the electrolyte obtained from EIS, and S (cm2) is the contact area of the electrode and electr
54.pdf | conductivity | 6000 | mS cm-1 | null | 1 | text/table/vector-label | 6 S cm-1 | deoff between Li+ conductivity and mechanical strength in polymer electrolytes.[14,15] Conventional SPEs are based on linear poly(ethylene oxide) (PEO), which has a high crystallinity and low ionic conductivity (10-7-10-6 S cm-1) at room tem- perature.[16-18] Decreasing the crystallinity by adding fillers or organic plasticizers can elevate the ionic conductivity, but greatly impairs the mechanical properties of the polymer electrolyte.[19-21]
54.pdf | conductivity | 0.226 | mS cm-1 | 25 | 1 | text/table/vector-label | 2.26 x 10-4 S cm-1 | the need for solid electrolytes with high mechanical strength, ionic conductivity, and compatible interface arises. Herein, a thiol-branched solid polymer electrolyte (SPE) is introduced featuring high Li+ conductivity (2.26 x 10-4 S cm-1 at room temperature) and good mechanical strength (9.4 MPa)/toughness (≈500%), thus unblocking the tradeoff between ionic conductivity and mechanical robustness in polymer electrolytes. The SPE (denoted as M-S- PEGDA) i
54.pdf | conductivity | 0.2 | mS cm-1 | null | 2 | text/table/vector-label | 2 x 10-4 S cm-1 | ymer electrolytes, in which low-Tg polyether backbone unit guaranteed the ionic conductivity, and 2-ureido-4-pyrimidone skeleton unit guar- anteed the mechanical properties.[26] The Li+ ionic conduc- tivity increased to 2 x 10-4 S cm-1 after the addition of 20 wt% lithium salt (LiTFSI), 20 wt% diethylene glycol dimethyl ether, and 2 wt% SiO2 nanoparticles. In the meanwhile, the mechanical strength greatly deteriorated to 2.5 MPa and the tensile strain
54.pdf | conductivity | 0.226 | mS cm-1 | 25 | 2 | text/table/vector-label | 2.26 x 10-4 S cm-1 | ol (PETMP), and long-chain poly(ethylene glycol) diacrylate (PEGDA). The MOFs with a spatial stereo structure were con- nected with PEGDA through PETMP with a branched struc- ture, leading to Li+ conductivity as high as 2.26 x 10-4 S cm-1 at room temperature. Meanwhile, the multiple CSC covalent bonds produced by photopolymerization of thiols and olefins within the MOF, PETMP, and PEGDA chain gave rise to excellent overall mechanical properties with
54.pdf | conductivity | 0.226 | mS cm-1 | 25 | 3 | text/table/vector-label | 2.26 x 10-4 S cm-1 | EGDA@ PETMP, and PEGDA. The ionic conductivity of M-S-PEGDA is the highest among all the polymer electrolytes within the test temperature range (from 25 °C to 80 °C). For instance, the ionic conductivity of M-S-PEGDA is 2.26 x 10-4 S cm-1 at 25 °C, which is about 24 times higher than that of PEGDA (9.57 x 10-6 S cm-1). The elevated ionic conductivity should be originated from the formation of 3D network with branched structures in a polymer electrolyte a
54.pdf | conductivity | 0.00957 | mS cm-1 | 25 | 3 | text/table/vector-label | 9.57 x 10-6 S cm-1 | all the polymer electrolytes within the test temperature range (from 25 °C to 80 °C). For instance, the ionic conductivity of M-S-PEGDA is 2.26 x 10-4 S cm-1 at 25 °C, which is about 24 times higher than that of PEGDA (9.57 x 10-6 S cm-1). The elevated ionic conductivity should be originated from the formation of 3D network with branched structures in a polymer electrolyte after the introduction of MOFs and PETMP. The MOF particles were well dispersed i
54.pdf | conductivity | 0.226 | mS cm-1 | null | 7 | text/table/vector-label | 2.26 x 10-4 S cm-1 | s well as highly flexible characteristics. In conclusion, a thiol-branched SPE was designed and fab- ricated, which featured high mechanical strength (9.4 MPa), toughness (tensile stain of 500%), and ionic conductivity (2.26 x 10-4 S cm-1). The polymer electrolyte was prepared by cross-linking the surface-modified MOFs, PEGDA, and tetrakis (3-mercaptopropionic acid) PETMP via CSC bonds, and had a loose interpenetrating network architecture. The intro
55.pdf | E_Window | 6 | V | null | 2 | text/table/vector-label | 6 V by linear sweep voltammetry (LSV | 25 to 700 °C. Fourier transform infrared spectroscopy (FTIR) spectra were measured with a Thermo Nicolet 380 Spectrometer. Electrochemical window was tested under a scan rate of 1.0 mV s-1 between 2-6 V by linear sweep voltammetry (LSV), which was carried on the assembled batteries with stainless steel (SS) as working electrode and Li metal as reference electrode. The mechanical stabilities of the as-prepared electrolytes were meas
55.pdf | E_Window | 5.26 | V | null | 6 | text/table/vector-label | 5.26 V) indicated that the dual-matrix strategy contributed to the electrochemical window | h confirmed that the PPLL could also be applied in LCO half-battery with a stable electrochemical performance. Compared with the above values, the results of PVDF@10PEO (5.12 V) and PVDF@10PEO-5LATP (5.26 V) indicated that the dual-matrix strategy contributed to the electrochemical window better than the fast ion conductor (LATP), even better than the inorganic lithium salt (LiPF6). In addition, the mechanical stability of SSE against lithium den- drites was one vital factor for appli
55.pdf | Li_Transfer | 1 | dimensionless | null | 2 | text/table/vector-label | tLi + value was calculated from the following Eq. (1 | process [48]. Usually, it was test by the chron- oamperometry carried on the lithium symmetry battery (such as Li/ PPLL/Li) at a voltage of 1 mV for a duration of 4000 s, and the tLi + value was calculated from the following Eq. (1): = ∆ - ∆ - + t I V I R I V I R ( ) ( ) Li s s s 0 0 0 (1) where I0 and Is were the initial and steady-state currents, R0 and Rs were the interfacial resistances before and after
55.pdf | Li_Transfer | 1 | dimensionless | null | 4 | text/table/vector-label | t Li+ were most easily to migrate in this case [1 | free lithium ions. Through careful fitting the conductivity curve of PPLL electrolyte, it demon- strated the lowest activation energy of only 0.217 eV (Fig. S6b), which implied that Li+ were most easily to migrate in this case [13,48,58]. The above results also implied desirable electrochemical performances when adopting the PPLL SSE. In order to evaluate the electrochemical performances of the as- prepare
55.pdf | Li_Transfer | 0.2 | dimensionless | null | 5 | text/table/vector-label | 0.2C, which could be attributed to the high ionic con- ductivity and tLi | rmances. In comparison, the Li/PPLL/ LFP cell was the most prominent, with a high capacity of 75.85 mAh g-1 at 2C and swiftly recovered to 136.83 mAh g-1 when the rate returned to 0.2C, which could be attributed to the high ionic con- ductivity and tLi + of PPLL SSE. Fig. 5a further confirmed the en- hancement in long cycling performances after modification to generate composite SSEs, which could be explained by the improved con
55.pdf | Li_Transfer | 0.74 | dimensionless | null | 8 | text/table/vector-label | tLi + (0.74 | tion of modification materials into the dual-matrix electrolytes with diﬀerent ratios. For the optimized SSE of 3D PPLL, the highest conductivity (5.24 x 10-4 S cm-1 at 25 °C) and tLi + (0.74) enable it to contribute to a high capacity retention of 93.95% after 500 cycles at 0.1C and 84.77% after 550 cycles at 1C with evenly lithium-deposition within 1200 h. In summary
55.pdf | Thickness_um | 30 | um | null | 4 | text/table/vector-label | 30 μm | ween the PVDF and PVDF@10PEO was mainly due to their small thickness (Further tests using helical micro- meters found that all electrolytes were homogeneous in thickness of ~30 μm). Furthermore, no crease appeared after crimping all the as- prepared SSEs, e.g. PPLL (Fig. 2b), displaying its excellent flexibility and wide applicability as
55.pdf | Young_Modulus_GPa | 1.0097 | GPa | null | 8 | text/table/vector-label | Young's modulus of each SSE remained rather constant with prolonged time. The average Young's modulus of the PVDF SSE was determined to be 1009.70 MPa | ging-discharging process. Additionally, Young's modulus of the as-prepared electrolytes was tested and shown in Fig. S9. Though enhanced significantly with the addition of modification materials, the Young's modulus of each SSE remained rather constant with prolonged time. The average Young's modulus of the PVDF SSE was determined to be 1009.70 MPa, which increased to 1169.96 MPa after the addition of PEO. This confirmed the previous deduction of the formation of weak bonds between the two polymers, to a certain extent strengthening the intermo
55.pdf | Young_Modulus_GPa | 1.29379 | GPa | null | 8 | text/table/vector-label | Young's modulus increased to 1293.79 MPa | confirmed the previous deduction of the formation of weak bonds between the two polymers, to a certain extent strengthening the intermolecular con- nections. With the addition of submicron LATP, the Young's modulus increased to 1293.79 MPa. As an inorganic solid material, LATP eﬀec- tively enhanced the toughness of composite electrolyte through strengthening the disorder and rigidity degree, though the interaction between the organic m
55.pdf | conductivity | 0.524 | mS cm-1 | 25 | 1 | text/table/vector-label | 5.24 x 10-4 S cm-1 | yethylene oxide (PEO) matrices is further modified by dispersing submicron fast ion conductor Li1.4Al0.4Ti1.6(PO4)3 (LATP). The optimal 3D composite SSE PVDF@ 10PEO-5LATP-5LiPF6 (PPLL) shows high ionic conductivities of 5.24 x 10-4 S cm-1 at 25 °C and above 10-3 S cm-1 at 50 °C. Galvanostatic cycling test demonstrates that PPLL contributes to electrochemical per- formances, with high capacity retention of 93.95% after 500 cycles for LiFePO4 cathode. Furt
55.pdf | conductivity | 3000 | mS cm-1 | 50 | 1 | text/table/vector-label | 3 S cm-1 | modified by dispersing submicron fast ion conductor Li1.4Al0.4Ti1.6(PO4)3 (LATP). The optimal 3D composite SSE PVDF@ 10PEO-5LATP-5LiPF6 (PPLL) shows high ionic conductivities of 5.24 x 10-4 S cm-1 at 25 °C and above 10-3 S cm-1 at 50 °C. Galvanostatic cycling test demonstrates that PPLL contributes to electrochemical per- formances, with high capacity retention of 93.95% after 500 cycles for LiFePO4 cathode. Further investigations indicate its
55.pdf | conductivity | 3000 | mS cm-1 | 25 | 2 | text/table/vector-label | 3 S cm-1 | al to strengthening the mechanical properties and improving the lithium ion transport capa- city. Among the inorganic SSEs, LATP is highly inert against H2O/O2 and possesses a relatively high ionic conductivity up to 10-3 S cm-1 at 25 °C [45,46], which enable it to complement the advantages of PVDF@ PEO. To integrate the dissociation ability of 3D structure PVDF@PEO and the high ionic conductivity of LATP at room temperature, as well as the com
55.pdf | conductivity | 0.524 | mS cm-1 | 25 | 4 | text/table/vector-label | 5.24 x 10-4 S cm-1 | ased on the results of measured conductivities, the PEO, LATP and LiPF6 exhibited the optimal proportion of 10.0 wt%, 5.0 wt%, 5.0 wt%, respectively, and the optimized PPLL SSE showed the highest ionic conductivities of 5.24 x 10-4 S cm-1 at 25 °C and above 10-3 S cm-1 at 50 °C. From another perspective, the tLi + of SSEs with diﬀerent propor- tions of modification materials were also tested under room tempera- ture to confirm the optimal content ratio.
55.pdf | conductivity | 3000 | mS cm-1 | 50 | 4 | text/table/vector-label | 3 S cm-1 | ities, the PEO, LATP and LiPF6 exhibited the optimal proportion of 10.0 wt%, 5.0 wt%, 5.0 wt%, respectively, and the optimized PPLL SSE showed the highest ionic conductivities of 5.24 x 10-4 S cm-1 at 25 °C and above 10-3 S cm-1 at 50 °C. From another perspective, the tLi + of SSEs with diﬀerent propor- tions of modification materials were also tested under room tempera- ture to confirm the optimal content ratio. Among the as-prepared SSEs, the
55.pdf | conductivity | 0.524 | mS cm-1 | 25 | 8 | text/table/vector-label | 5.24 x 10-4 S cm-1 | rties and various electrochemical performances could be regulated by addition of modification materials into the dual-matrix electrolytes with diﬀerent ratios. For the optimized SSE of 3D PPLL, the highest conductivity (5.24 x 10-4 S cm-1 at 25 °C) and tLi + (0.74) enable it to contribute to a high capacity retention of 93.95% after 500 cycles at 0.1C and 84.77% after 550 cycles at 1C with evenly lithium-deposition within 1200 h. In summary, the modifica
56.pdf | E_Window | 5.3 | V | null | 12 | text/table/vector-label | electrochemical window of 5.3 V | liquid (IL), the electro- chemical window of the solid polymer electrolyte (PIL) extends to 4.8 V. With the further introduction of LLZO nanofillers, the solid polymer electrolyte (PILL) achieves an electrochemical window of 5.3 V. In general, introducing inorganic LLZO fillers into the poly- mer is conducive to the realization of the stable and wide electro- chemical window. Until now, a series of available LLZO-polymer compo
56.pdf | E_Window | 4.4 | V | null | 12 | text/table/vector-label | electrochemical window ( > 4.4 V | te electrolytes, such as LLZO-PEO [235] , LLZO-PVDF [186] , LLZO-(PVDF-HFP) [190] , LLZO-PPC [242] , LLZO-PAN [225] , LLZO- PMMA [243] composite electrolyte systems, commonly enable sta- ble and wide electrochemical window ( > 4.4 V) [82] , indicating that the LLZO-polymer composite electrolytes can well apply to the high-voltage cathode materials in the advanced high-voltage lithium batteries [ 74 , 190 ]. Additionally, it is n
56.pdf | E_Window | 4.8 | V | null | 12 | text/table/vector-label | 4.8 V. With the further introduction of LLZO nanofillers, the solid polymer electrolyte (PILL) achieves an electrochemical window | (PL) derived from sole lithium salt (LITFSI) begins to decom- pose under 4.0 V vs Li/Li + . By adding ionic liquid (IL), the electro- chemical window of the solid polymer electrolyte (PIL) extends to 4.8 V. With the further introduction of LLZO nanofillers, the solid polymer electrolyte (PILL) achieves an electrochemical window of 5.3 V. In general, introducing inorganic LLZO fillers into the poly- mer is conducive to the realization of the stable and wide electro- chemical window. Until now, a series of available LLZO-poly
56.pdf | E_Window | 4.8 | V | null | 12 | text/table/vector-label | 4.8 V. With the further introduction of LLZO nanofillers, the solid polymer electrolyte (PILL) achieves an electrochemical window | chemical window of the solid polymer electrolyte (PIL) extends to 4.8 V. With the further introduction of LLZO nanofillers, the solid polymer electrolyte (PILL) achieves an electrochemical window of 5.3 V. In general, introducing inorganic LLZO fillers into the poly- mer is conducive to the realization of the stable and wide electro- chemical window. Until now, a series of available LLZO-polymer composite electrolytes, such as LLZO-PEO [235] , LLZO-PVDF [186] , LLZO-(PVDF-HFP) [190] , LLZO-PPC [242] , LLZO-PAN [
56.pdf | Li_Transfer | 1 | dimensionless | null | 2 | text/table/vector-label | 1 ), wide electrochemical stability window, good compat- ibility against li | conductivity and good stability in the wider temperature range [55] . On the whole, gar- net LLZO family SSEs have particularly high ionic conductivity (~ 10 - 4 to 10 - 3 S cm - 1 ), wide electrochemical stability window, good compat- ibility against lithium metal and simple preparation, oﬀering a great opportunity for SSLBs [ 4 , 5 , 21 , 52 , 56-65 ]. Since it was first reported, the advancement of the garnet LLZO SSEs has been
56.pdf | Li_Transfer | 1 | dimensionless | null | 13 | text/table/vector-label | 1] . This work cor- roborates that li | ation path of lithium-ion in the composite film. 6 Li Magic-Angle Spinning (MAS) NMR spectra of all constituents individu- ally and their combinations are exhibited in Fig. 6 h [231] . This work cor- roborates that lithium-ion is mainly transported via TEGDME-associated phases, not the ceramic LLZO or PEO. However, another previous sim- ilar work [236] suggests lithium-ion favors the pathway th
56.pdf | Li_Transfer | 0.6 | dimensionless | null | 14 | text/table/vector-label | 0.6 O@CCI with a continuous and compact Li | ir uniform distribution at the LLZT 0.6 O/Li interface. Fig. 7 c and 7 d present the cross-sectional SEM images of Li/LLZT 0.6 O with an obvi- ous gap and poor contact and Li/LLZT 0.6 O@CCI with a continuous and compact Li y Sn/Li 3 N interface, respectively. In another major work [60] , a self-limited stable and conductive in- terface, bridging LLZNO (Li 6.375 La 3 Zr 1.375 Nb 0.625 O 12 ) and the
56.pdf | Li_Transfer | 1 | dimensionless | null | 19 | text/table/vector-label | t lithium ion conductors, Phys. Chem. Chem. Phys. 1 | ructure, J. Solid State Chem. 182 (2009) 2046-2052 . [88] S. Ramakumar, L. Satyanarayana, S.V. Manorama, R. Murugan, Structure and Li + dynamics of Sb-doped Li 7 La 3 Zr 2 O 12 fast lithium ion conductors, Phys. Chem. Chem. Phys. 15 (2013) 11327-11338 . [89] D. Rettenwander, P. Blaha, R. Laskowski, K. Schwarz, P. Bottke, M. Wilkening, C.A. Geiger, G. Amthauer, DFT Study of the Role of Al 3 + in the Fast Ion-
56.pdf | Li_Transfer | 1 | dimensionless | null | 22 | text/table/vector-label | t lithium dendrites in a garnet solid electrolyte, Energy Environ. Sci. 1 | J. Fu, P. Yu, N. Zhang, G. Ren, S. Zheng, W. Huang, X. Long, H. Li, X. Liu, In situ formation of a bifunctional interlayer enabled by a conversion reaction to initia- tively prevent lithium dendrites in a garnet solid electrolyte, Energy Environ. Sci. 12 (2019) 1404-1412 . [257] Z. Zhang, L. Zhang, C. Yu, X. Yan, B. Xu, L.-m. Wang, Lithium halide coating as an eﬀective intergrain engineering for garnet-type solid electrolytes avo
56.pdf | Tensile_MPa | 5.9 | MPa | null | 12 | text/table/vector-label | 5.9 MPa. This reinforced mechanical | iClO 4 ma- trix can improve the value to 4.4 MPa, owing to the adhesion eﬀect between the filler particles and PVDF matrix. In comparison, the ten- sile strength of 3D-LLZO-derived composite is up to 5.9 MPa. This reinforced mechanical property of PVDF/3D-LLZO should be related to the unique coral-like structure of 3D-LLZO, which is conducive to the homogeneous dispersion of the filler within the polymer ma- trix. It demonstrates t
56.pdf | conductivity | 3000 | mS cm-1 | null | 2 | text/table/vector-label | 3 S cm - 1 | he garnet LLZO is provided with much higher ionic conductivity and good stability in the wider temperature range [55] . On the whole, gar- net LLZO family SSEs have particularly high ionic conductivity (~ 10 - 4 to 10 - 3 S cm - 1 ), wide electrochemical stability window, good compat- ibility against lithium metal and simple preparation, oﬀering a great opportunity for SSLBs [ 4 , 5 , 21 , 52 , 56-65 ]. Since it was first reported, the advancemen
56.pdf | conductivity | 6000 | mS cm-1 | 25 | 3 | text/table/vector-label | 6 S cm - 1 | in many aspects of properties. Some parameters of tetragonal and cubic LLZO are listed in Table 2 [ 5 , 57 , 84-87 , 89 ]. Tetragonal LLZO can keep stable at room temperature but performs low ionic conductivity (~ 10 - 6 S cm - 1 ) and high activation energy (0.54 eV, 300-560 K). Cubic LLZO has a high ionic conductivity (~ 10 - 4 - 10 - 3 S cm - 1 ) and low activation energy (0.30 eV, 316-598 K), but keeps not stable at room temperature [ 5 , 57
56.pdf | conductivity | 3000 | mS cm-1 | 150 | 3 | text/table/vector-label | 3 S cm - 1 | ]. Tetragonal LLZO can keep stable at room temperature but performs low ionic conductivity (~ 10 - 6 S cm - 1 ) and high activation energy (0.54 eV, 300-560 K). Cubic LLZO has a high ionic conductivity (~ 10 - 4 - 10 - 3 S cm - 1 ) and low activation energy (0.30 eV, 316-598 K), but keeps not stable at room temperature [ 5 , 57 , 86 , 87 , 89 , 90 ]. Cubic LLZO with high ionic conductivity cannot ex- ist for a long time below around 150°C [ 86 ,
56.pdf | conductivity | 6000 | mS cm-1 | 25 | 4 | text/table/vector-label | 6 S cm - 1 | , I 4 1 / acd no. 230, Ia ̄3 d lattice parameter a = 13.134 Å, c = 12.663 Å a = 12.9827 Å Li + occupation ordered occupational disordering Li + migration path long, anisotropic short, isotropic Ionic conductivity ~ 10 - 6 S cm - 1 ~ 10 - 4 - 10 - 3 S cm - 1 Activation energy high low Stability stable, room temperature unstable, room temperature Fig. 2. (a) Site and oxidation state preference for the dopant elements in LLZO. The color shows the mo
56.pdf | conductivity | 3000 | mS cm-1 | 25 | 4 | text/table/vector-label | 3 S cm - 1 | 3 d lattice parameter a = 13.134 Å, c = 12.663 Å a = 12.9827 Å Li + occupation ordered occupational disordering Li + migration path long, anisotropic short, isotropic Ionic conductivity ~ 10 - 6 S cm - 1 ~ 10 - 4 - 10 - 3 S cm - 1 Activation energy high low Stability stable, room temperature unstable, room temperature Fig. 2. (a) Site and oxidation state preference for the dopant elements in LLZO. The color shows the most stable cation site (gree
56.pdf | conductivity | 0.6 | mS cm-1 | 25 | 5 | text/table/vector-label | 6 x 10 - 4 S cm - 1 | MgO composite ceramics for diﬀerent Nb doping levels (0.2 - 0.7 per formula unit). The Nb doping level of 0.4 per formula unit is found to be an optimized doping level, with which the conductivity at room temperature is 6 x 10 - 4 S cm - 1 . 2.2. Preparation techniques The preparation for LLZO can be divided into three steps in out- line: (1) to obtain precursors in the raw material process, (2) to shape the ceramic green body and (3) to accomplish final
56.pdf | conductivity | 0.691 | mS cm-1 | 12 | 6 | text/table/vector-label | 6.91 x 10 - 4 S cm - 1 | bility of modified LLZO by the co-doping of Nb, Y on the Zr site. The results show that the introduction of Nb and Y can stabilize cubic-phase LLZO. The conductivity of Li 7 La 3 ZrNb 0.5 Y 0.5 O 12 can be maintained at 6.91 x 10 - 4 S cm - 1 af- ter exposure to air for 1.5 months, indicating excellent air stability, mainly since the valence of Y ( + 3) is lower than that of Zr ( + 4), which can compensate for the Li loss caused by the introduction of Nb 5 +
56.pdf | conductivity | 0.11 | mS cm-1 | 25 | 10 | text/table/vector-label | 1.1 x 10 - 4 S cm - 1 | nductivity of the composite, liq- uid electrolyte or functional solvated ionic liquids (ILs) are added. A PVDF-HFP-50% Al&Nb-LLZO infiltrated with a little amount of liq- uid electrolyte reaches an ionic conductivity of 1.1 x 10 - 4 S cm - 1 at 25°C, much higher than that of free of liquid electrolyte (1.23 x 10 - 6 S cm - 1 , 25°C) [187] . Similarly, the work from Jae-Yeong Park et al. [235] demonstrates the addition eﬀect of ILs with a higher ionic con- d
56.pdf | conductivity | 0.00123 | mS cm-1 | 25 | 10 | text/table/vector-label | 1.23 x 10 - 6 S cm - 1 | ds (ILs) are added. A PVDF-HFP-50% Al&Nb-LLZO infiltrated with a little amount of liq- uid electrolyte reaches an ionic conductivity of 1.1 x 10 - 4 S cm - 1 at 25°C, much higher than that of free of liquid electrolyte (1.23 x 10 - 6 S cm - 1 , 25°C) [187] . Similarly, the work from Jae-Yeong Park et al. [235] demonstrates the addition eﬀect of ILs with a higher ionic con- ductivity of 10 - 4 S cm - 1 at 55°C by reducing the crystalline character of polymer-
56.pdf | conductivity | 4000 | mS cm-1 | 55 | 10 | text/table/vector-label | 4 S cm - 1 | gher than that of free of liquid electrolyte (1.23 x 10 - 6 S cm - 1 , 25°C) [187] . Similarly, the work from Jae-Yeong Park et al. [235] demonstrates the addition eﬀect of ILs with a higher ionic con- ductivity of 10 - 4 S cm - 1 at 55°C by reducing the crystalline character of polymer-based composite. Fei Chen et al. explore the eﬀect of the content of SN plasticizer on ionic conductivity [230] . The ionic con- ductivities are 1.9 x 10 - 5 S cm
56.pdf | conductivity | 0.019 | mS cm-1 | 30 | 10 | text/table/vector-label | 1.9 x 10 - 5 S cm - 1 | f 10 - 4 S cm - 1 at 55°C by reducing the crystalline character of polymer-based composite. Fei Chen et al. explore the eﬀect of the content of SN plasticizer on ionic conductivity [230] . The ionic con- ductivities are 1.9 x 10 - 5 S cm - 1 at 30°C for the SN-free electrolyte, while the electrolyte containing 10 wt.% SN possess much higher ionic conductivities of 1.22 x 10 - 4 S cm - 1 at 30°C. Kun (Kelvin) Fu et al. report for the first time a 3D lithium-
56.pdf | conductivity | 0.122 | mS cm-1 | 30 | 10 | text/table/vector-label | 1.22 x 10 - 4 S cm - 1 | plasticizer on ionic conductivity [230] . The ionic con- ductivities are 1.9 x 10 - 5 S cm - 1 at 30°C for the SN-free electrolyte, while the electrolyte containing 10 wt.% SN possess much higher ionic conductivities of 1.22 x 10 - 4 S cm - 1 at 30°C. Kun (Kelvin) Fu et al. report for the first time a 3D lithium-ion-conducting membrane based on Li 6.4 La 3 Zr 2 Al 0.2 O 12 nanofibers through the electrospinning method [70] . The lithium salt polymer composit
56.pdf | conductivity | 0.25 | mS cm-1 | 25 | 11 | text/table/vector-label | 2.5 x 10 - 4 S cm - 1 | DME, and PEO-LiClO 4 -TEGDME-Li 6.4 Al 0.2 La 3 Zr 2 O 12 [231] . Li 6.4 La 3 Zr 2 Al 0.2 O 12 nanofiber membrane is fully embedded in the PEO polymer matrix. The composite membrane exhibits a high ionic conductivity of 2.5 x 10 - 4 S cm - 1 at room temperature. Fig. 6 b and 6 c show the schematic structure of the 3D LLZO-polymer compos- ite membrane and SEM image of the garnet (Li 6.4 La 3 Zr 2 Al 0.2 O 12 ) nanofiber network, respectively [70] . Afterward
56.pdf | conductivity | 0.239 | mS cm-1 | 25 | 11 | text/table/vector-label | 2.39 x 10 - 4 S cm - 1 | pinning technique and other means becomes popular for the preparation of LLZO-polymer composite electrolyte [ 71 , 74 , 225 ]. Very recently, a composite electrolyte based on LLZO nanowires (PLLN) with a conductivity of 2.39 x 10 - 4 S cm - 1 at 25°C, up to 1.53 x 10 - 3 S cm - 1 at 60°C can be achieved through mixing LLZO nanowires with PEO and LITFSI [71] . Ionic conductivities of PLLN, the composite electrolyte using LLZO microparticles (PLLM) as filler a
56.pdf | conductivity | 1.53 | mS cm-1 | 60 | 11 | text/table/vector-label | 1.53 x 10 - 3 S cm - 1 | mes popular for the preparation of LLZO-polymer composite electrolyte [ 71 , 74 , 225 ]. Very recently, a composite electrolyte based on LLZO nanowires (PLLN) with a conductivity of 2.39 x 10 - 4 S cm - 1 at 25°C, up to 1.53 x 10 - 3 S cm - 1 at 60°C can be achieved through mixing LLZO nanowires with PEO and LITFSI [71] . Ionic conductivities of PLLN, the composite electrolyte using LLZO microparticles (PLLM) as filler and PEO (with LITFSI) membrane without
56.pdf | conductivity | 1.84 | mS cm-1 | 20 | 11 | text/table/vector-label | 1.84 x 10 - 3 S cm - 1 | itu crosslinking method, with Li 6.4 Ga 0.2 La 3 Zr 2 O 12 as initiator and ion-conductive filler [183] . The optimized composite electrolyte exhibits an extremely high numeri- cal value of ionic conductivity as high as 1.84 x 10 - 3 S cm - 1 at 20°C, superior to most reported works. Analogously, the LLZO-polymer 118
56.pdf | conductivity | 1.8 | mS cm-1 | 30 | 12 | text/table/vector-label | 1.8 x 10 - 3 S cm - 1 | W. Lu, M. Xue and C. Zhang Energy Storage Materials 39 (2021) 108-129 solid composite electrolyte with a cross-linked structure and a high ionic conductivity of 1.8 x 10 - 3 S cm - 1 at 30°C are designed via the in situ radical polymerization in Xin Guo et al.’ work [233] . (2) Mechanical properties. The good mechanical reliability and excel- lent secondary processability of SSEs are dying to be rea
56.pdf | conductivity | 3000 | mS cm-1 | null | 16 | text/table/vector-label | 3 S cm - 1 | d and a few constructive perspectives based on the above summary are proposed as following. (1) Ionic conductivity of LLZO ceramics. Although modified LLZO ce- ramic SSEs have enabled a high ionic conductivity of ~ 10 - 3 S cm - 1 , the numerical value is still lower than that of most commercial OLEs. It is still significant work to further increase the ionic conductivity of LLZO SSEs. In particular, wet chemical strategies are supposed to be sui
57.pdf | E_Window | 5.3 | V | null | 2 | text/table/vector-label | electrochemical window (5.3 V | conductivity than that of the pure LCP- based electrolyte and enhanced Li+ transference number (0.3). Moreover, the as-prepared composite SSE also presents better interfacial compatibility and wider electrochemical window (5.3 V) than that of the LCP-based SSE (4.9 V). It is also delighted to find that the composite SSE can effectively inhibit the growth of lithium dendrite. The improved comprehensive properties of the hybri
57.pdf | E_Window | 5.3 | V | null | 4 | text/table/vector-label | electrochemical window (the anodic oxidation peak reaches 5.3 V | windows of the LCPSPE and the LCP/SiO2-PEGMASPE were investigated by the linear sweep voltammogram method (Figure 4(a) and (b), respectively). Figure 4(b) shows that the LCP/SiO2- PEGMASPE has a wide electrochemical window (the anodic oxidation peak reaches 5.3 V). However, the LCPSPE shows a slightly narrow electrochemical window (4.9 V, Figure 4(a)), suggesting that (addition of) the modified nano-SiO2 has positive effect on electrochemical stability for th
57.pdf | E_Window | 5.3 | V | null | 4 | text/table/vector-label | electrochemical window (the anodic oxidation peak reaches 5.3 V | ure 4(a) and (b), respectively). Figure 4(b) shows that the LCP/SiO2- PEGMASPE has a wide electrochemical window (the anodic oxidation peak reaches 5.3 V). However, the LCPSPE shows a slightly narrow electrochemical window (4.9 V, Figure 4(a)), suggesting that (addition of) the modified nano-SiO2 has positive effect on electrochemical stability for the LCPSPE. This result could be attributed to the scavenging capacity of nano
57.pdf | E_Window | 5.3 | V | null | 4 | text/table/vector-label | 5.3 V). However, the LCPSPE shows a slightly narrow electrochemical window | tigated by the linear sweep voltammogram method (Figure 4(a) and (b), respectively). Figure 4(b) shows that the LCP/SiO2- PEGMASPE has a wide electrochemical window (the anodic oxidation peak reaches 5.3 V). However, the LCPSPE shows a slightly narrow electrochemical window (4.9 V, Figure 4(a)), suggesting that (addition of) the modified nano-SiO2 has positive effect on electrochemical stability for the LCPSPE. This result could be attributed to the scavenging capacity
57.pdf | E_Window | 6 | V | null | 5 | text/table/vector-label | 6 V) at the stable | bits much more improved stability in 745 h cycling tests (Figure 5(a)). Moreover, the overpotential for the LCP/SiO2- PEGMASPE cell (ca. 0.24 V) is slightly lower than that of the LCPSPE cell (ca. 0.36 V) at the stable plating/striping range (can be obviously observed inset of Figure 5(a)). The much lower overpotential for the LCP/SiO2-PEGMASPE cell (ca. 0.35 V) than that of the LCPSPE cell (ca. 0.91 V) can be furt
57.pdf | E_Window | 5.3 | V | null | 7 | text/table/vector-label | electrochemical window (5.3 V | Scm 1 at 30°C, which is 20 times higher than the pure LCP-based electrolyte) and higher Li+ transference number (0.3). Moreover, the hybrid SSE also presents better interfacial compatibility, wider electrochemical window (5.3 V) and stronger ability to inhibit the growth of Li dendrite than that of the LCP-based SSE. The improved comprehensive properties of the hybrid SSE make the LFP/Li cells have good cycling performance
57.pdf | Li_Transfer | 0.3 | dimensionless | null | 2 | text/table/vector-label | transference number (0.3 | eformation quantity of the film can reach ~200%. Furthermore, the hybrid SSE shows 20 times higher ionic conductivity than that of the pure LCP- based electrolyte and enhanced Li+ transference number (0.3). Moreover, the as-prepared composite SSE also presents better interfacial compatibility and wider electrochemical window (5.3 V) than that of the LCP-based SSE (4.9 V). It is als
57.pdf | Li_Transfer | 0.3 | dimensionless | null | 5 | text/table/vector-label | tLi + of 0.30 | of tLi + is calculated using Eq. (3) and tabulated in Table S2. As can be seen from Table S2, the LCPSPE has a Li+ trans- ference number of 0.22 while the LCP/SiO2-PEGMASPE has a tLi + of 0.30. This is mainly because addition of the modified nano-silica into the LCPSPE can form two phase contact layer, which can provide free ion transport channels. Thus, the Li-ion migr
57.pdf | Li_Transfer | 0.3 | dimensionless | null | 7 | text/table/vector-label | transference number (0.3 | reach ~200%). In addition, the hybrid SSE shows a high ionic conductivity (3.12x10 5 Scm 1 at 30°C, which is 20 times higher than the pure LCP-based electrolyte) and higher Li+ transference number (0.3). Moreover, the hybrid SSE also presents better interfacial compatibility, wider electrochemical window (5.3 V) and stronger ability to inhibit the growth of Li dendrite than that
59.pdf | Li_Transfer | 0.23 | dimensionless | null | 4 | text/table/vector-label | tLi + of 0.23 | e reactions, and Joule heating, which reduce the rate performance and cycling stability of the battery, especially un- der fast charge and discharge conditions.[10] Therefore, the tLi + of 0.23, 0.78, 0.83, and 0.93 for PVDF-HFP, Zr-F0, Zr-F2, and Zr-F4 membranes were calculated as shown in Figure 2k, Figure S18, Table S5 (Supporting Information), proving that the modifi
59.pdf | Li_Transfer | 0.598 | dimensionless | null | 4 | text/table/vector-label | tLi + (Zr- F′) = 0.598 | uents reduce the energy barrier for ion migration in a high transfer kinetics. Additionally, a comparison of the ion mobility number with and without the inclusion of electrolyte (tLi + (Zr- F′) = 0.598, tLi + (Zr-F2′) = 0.517, and tLi + (Zr-F4′) = 0.49 (Figure S19, Supporting Information) further demonstrates that the ad- dition of trace electrolyte significantly enhances the in
59.pdf | Li_Transfer | 0.598 | dimensionless | null | 4 | text/table/vector-label | 0.598, tLi | energy barrier for ion migration in a high transfer kinetics. Additionally, a comparison of the ion mobility number with and without the inclusion of electrolyte (tLi + (Zr- F′) = 0.598, tLi + (Zr-F2′) = 0.517, and tLi + (Zr-F4′) = 0.49 (Figure S19, Supporting Information) further demonstrates that the ad- dition of trace electrolyte significantly enhances the interfa
59.pdf | Li_Transfer | 0.598 | dimensionless | null | 4 | text/table/vector-label | 0.598, tLi | igration in a high transfer kinetics. Additionally, a comparison of the ion mobility number with and without the inclusion of electrolyte (tLi + (Zr- F′) = 0.598, tLi + (Zr-F2′) = 0.517, and tLi + (Zr-F4′) = 0.49 (Figure S19, Supporting Information) further demonstrates that the ad- dition of trace electrolyte significantly enhances the interface- electrolyte contact and
59.pdf | Thickness_um | 91 | um | null | 3 | text/table/vector-label | 91 μm | onducting of Li+ ions (Figure 1e). 2.2. Characterization and Properties of F4-Modified Strategy on SSEs Membranes The as-synthesized Zr-F4 SSE membranes at the thickness of ≈91 μm (Figure 2; Figure S3, Supporting Information) showed flat surface, good self-support, and flexibility after physical curl- ing and bending tests. The homogeneo
59.pdf | conductivity | 0.1 | mS cm-1 | null | 1 | text/table/vector-label | 0.1 mS cm-1 | trolytes (SIEs) like Li7La3Zr2O12 (LLZO), Li1.3Al0.3Ti1.7(PO4)3 (LATP), Li0.33La0.56TiO3 (LLTO), Li14ZnGe4O16 (LISICON), and Na3Zr2Si2PO12 (NASICON) are satisfactory for their stability and ionic conductivity (exceeding 0.1 mS cm-1), but fail to solve interfacial passivation and side re- action issues.[4] To optimize overall performance, inorganic ion-conductors, LLZO, LATP, LLTO, etc., as filler were mixed with PEO, PVDF, PMMA, etc. and assembled
59.pdf | conductivity | 0.527 | mS cm-1 | null | 2 | text/table/vector-label | 5.27 x 10-4 S cm-1 | modified F-substituent number, denoted as Zr-BDC-Fx (x = 0, 2, 4) as fillers in PVDF-HFP-based quasi-solid-state electrolyte (QSSE). The Zr-BDC-F4/PVDF-HFP QSSE with highest F-number de- livered high Li+ conductivity of 5.27 x 10-4 S cm-1 and superb maintained specific capacities of 145.3 mAh g-1 at 1 C in Li¦¦LFP coin cells after 300 cycles. Even in the pouch cell, the high specific capacity of 121.9 mAh g-1 at 2 C was achieved with the high stability b
59.pdf | conductivity | 1.11 | mS cm-1 | 75 | 4 | text/table/vector-label | 1.11 mS cm-1 | stituents, which is crucial factor for the interfacial compatibility of QSSE-based battery and long- cycling performance. The EIS curves displayed the lowest re- sistance of Zr-F4 and highest ionic conductivity of 0.527-1.11 mS cm-1 at 25-75 °C (Figure 2h,i; Figure S15, Table S3, Equa- tion (S1), Supporting Information). As a comparison, we tested the ionic conductivity of a pure solid-state electrolyte Zr-F4′ is 0.0253-0.108 mS cm-1 at 25-75 °C (F
59.pdf | conductivity | 0.108 | mS cm-1 | 75 | 4 | text/table/vector-label | 0.108 mS cm-1 | tivity of 0.527-1.11 mS cm-1 at 25-75 °C (Figure 2h,i; Figure S15, Table S3, Equa- tion (S1), Supporting Information). As a comparison, we tested the ionic conductivity of a pure solid-state electrolyte Zr-F4′ is 0.0253-0.108 mS cm-1 at 25-75 °C (Figure S16, Table S4, Sup- porting Information). The activation energy (Ea) values for Zr-F0, Zr-F2, Zr-F4, Zr-F0′, Zr-F2′, and Zr-F4′ were determined as 0.22, 0.19, 0.12, 0.35, 0.27, and 0.25 eV, respectiv
60.pdf | E_Window | 5.1 | V | null | 9 | text/table/vector-label | electrochemical window of 5.1 V | omposite electrolyte membrane showed remarkable improve- ments in the thermal stability of up to 354 C, a mechanical strength of up to 20.5 MPa, ionic conductivity of 7.1 104 S cm1, : and a wide electrochemical window of 5.1 V with a high lithium transference number of 0.62. The symmetric Li¦CSE 3¦Li delivered the 500 cycles of galvanostatic cycling with a negligible voltage drop, representing the good interfacial stabilit
60.pdf | Elongation_percent | 110.9 | % | null | 5 | text/table/vector-label | strain of 110.9% | dding the solution- cast PEO containing silica to the host electrospun PAN membrane enhanced the yield strength of the electrolyte membranes. The ultimate tensile strength of CSE 3 is 27.3 MPa with a strain of 110.9%. The stressestrain curves also revealed the elastic nature of the electrolyte membranes. All the composite membranes showed a higher ultimate strength than the yield strength with more than 70% of th
60.pdf | Li_Transfer | 0.62 | dimensionless | null | 1 | text/table/vector-label | transference number of 0.62 | mpared with the 0% concentration of silica fillers and named SE. Among them, the CSE 3 membrane outperformed and delivered an ionic conductivity of 7.1 10 4 S cm1, lithium-ion transference number of 0.62, and the ultimate tensile strength of 27.3 MPa with 110.9% strain, revealing the elasticity of the CSE 3 membrane. The thermal stability of up to 354 C and the wide range of elec
60.pdf | Li_Transfer | 1 | dimensionless | null | 1 | text/table/vector-label | 1, lithium-ion transference number | mbranes were compared with the 0% concentration of silica fillers and named SE. Among them, the CSE 3 membrane outperformed and delivered an ionic conductivity of 7.1 10 4 S cm1, lithium-ion transference number of 0.62, and the ultimate tensile strength of 27.3 MPa with 110.9% strain, revealing the elasticity of the CSE 3 membrane. The thermal stability of up to 354 C and the wide range
60.pdf | Li_Transfer | 0.31 | dimensionless | null | 7 | text/table/vector-label | tLiþ of the prepared electrolyte membrane were calculated to be 0.31 | he current-time curves of the DC po- larization (initial and steady-state current) and the interfacial re- sistances of the AC impedance spectrum before and after DC polarization. tLiþ of the prepared electrolyte membrane were calculated to be 0.31, 0.43, 0.62, and 0.38 for SE, CSE 1, CSE 3, and CSE 5, respectively. Fig. 6 presents the DC polarization of CSE 3 and the AC impedance before and after DC polarization. The tLiþ o
60.pdf | Li_Transfer | 1 | dimensionless | null | 8 | text/table/vector-label | transference number. On the other hand, the rate capability from 1 | .5, 1, 2, and 5C, respectively, and returned to high discharge capacity of 137.1 mAh g1 at 0.1C showing a better rate capability because of high ionic conductivity and better Liþ transference number. On the other hand, the rate capability from 141.3 to 130.4 mAh g1,142.9 to 132 mAh g1, and 139.3 to 126.6 mAh g1 was delivered by LCO/SE/ Li, LCO/CSE 1/Li, and LCO/CSE 5/Li cell, respectively. The cell assembled with the C
60.pdf | Li_Transfer | 0.62 | dimensionless | null | 9 | text/table/vector-label | transference number of 0.62 | ermal stability of up to 354 C, a mechanical strength of up to 20.5 MPa, ionic conductivity of 7.1 104 S cm1, : and a wide electrochemical window of 5.1 V with a high lithium transference number of 0.62. The symmetric Li¦CSE 3¦Li delivered the 500 cycles of galvanostatic cycling with a negligible voltage drop, representing the good interfacial stability of the electrode/ electrol
60.pdf | Li_Transfer | 1 | dimensionless | null | 9 | text/table/vector-label | 1 V with a high lithium transference number | improve- ments in the thermal stability of up to 354 C, a mechanical strength of up to 20.5 MPa, ionic conductivity of 7.1 104 S cm1, : and a wide electrochemical window of 5.1 V with a high lithium transference number of 0.62. The symmetric Li¦CSE 3¦Li delivered the 500 cycles of galvanostatic cycling with a negligible voltage drop, representing the good interfacial stability of the electrode/
60.pdf | Tensile_MPa | 27.3 | MPa | null | 1 | text/table/vector-label | tensile strength of 27.3 MPa | ration of silica fillers and named SE. Among them, the CSE 3 membrane outperformed and delivered an ionic conductivity of 7.1 10 4 S cm1, lithium-ion transference number of 0.62, and the ultimate tensile strength of 27.3 MPa with 110.9% strain, revealing the elasticity of the CSE 3 membrane. The thermal stability of up to 354 C and the wide range of electrochemical stabilities of up to 5.1 V were achieved. The symmetric
61.pdf | Li_Transfer | 0.52 | dimensionless | null | 1 | text/table/vector-label | transference number (0.52 | based SSE without any liquid, where the MOF with optimized pore size and strong cationic site is able to restrict anions transport to aﬀord a homogeneous Li + flux and a high Li + transference number (0.52). Further- more, the 3D interconnected MOF-based networks not only build continuous ion conductive pathways for fast Li + transport (ionic conductivity of 2.89 x 10 - 4 S cm - 1 )
61.pdf | Li_Transfer | 0.42 | dimensionless | null | 6 | text/table/vector-label | t Li + of 0.42 | nected 3D-UIO-66/PAN nanofiber networks in CSE also contribute to the rapid migration of Li + . In contrast, the 3D-ZIF-8/PAN/PEO/LiTFSI and 3D-MOF-74/PAN/PEO/LiTFSI SSEs showed a t Li + of 0.42 and 0.26, (Fig. S13), respectively, which was due to the unmatched pore size and lower adsorption energy that allows TFSI - anion to migrate easily. 3.3. Homogeneous Li deposition
61.pdf | Li_Transfer | 1 | dimensionless | null | 7 | text/table/vector-label | 1), even though both ionic conductiv- ity and Li + transference number | cannot operate normally. It is surprising to note that Li¦¦LFP cell using a 3D-MOF- 74/PAN/PEO/LiTFSI SSE also delivered a good capacity retention of 74% after 250 cycles (Fig. S21), even though both ionic conductiv- ity and Li + transference number are relatively low for the 3D-MOF- 74/PAN/PEO/LiTFSI SSE. This may be attributed to the tubular pore structure of MOF-74 that allows the Li + transport along the tube, which minim
61.pdf | Li_Transfer | 1 | dimensionless | null | 8 | text/table/vector-label | transference numbers exceeding 1.0 | hich delivered a decent capacity retention of 57% after 100 cycles (Fig. S23). It should be noted that there are some previous publication re- ported ionic conductivities and Li + transference numbers exceeding 1.0 x 10 - 3 S cm - 1 and 0.6, respectively, for MOFs/polymer CSEs with the aid of organic solvent/ionic liquid [ 33 , 41,42 ]. For instance, Zhang et al. [33] crosslinked the UIO-66-
61.pdf | Li_Transfer | 0.8 | dimensionless | null | 8 | text/table/vector-label | transference number of 0.8 | OH with polymer and then soaked with 1.0 M LiTFSI in propylene carbonate (PC) solvent, the optimized CSE showed a high ionic conductivity of 1.70 x 10 - 3 S cm - 1 and a high Li + transference number of 0.8 at 30 °C. Following the sim- ilar proceduare reported by Huang’s group, by wetting our 3D-UIO- 66/PAN/PEO/LiTFSI CSE with PC, the resulting PC-wetted 3D-UIO- 66/PAN/PEO/LiTFSI CSE
61.pdf | Li_Transfer | 0.68 | dimensionless | null | 8 | text/table/vector-label | transference number of 0.68 | IO- 66/PAN/PEO/LiTFSI CSE with PC, the resulting PC-wetted 3D-UIO- 66/PAN/PEO/LiTFSI CSE exhibited an extremely high ionic conductiv- ity of 2.98 x 10 - 3 S cm - 1 and a high Li + transference number of 0.68 at 30 °C, which enabled the stable cycling of Li¦¦LFP for over 1000 cycles at a very high rate of 2C at 30 °C (Fig. S24), outperforming most of re- ported MOFs/polymer based CSEs
61.pdf | Li_Transfer | 0.52 | dimensionless | null | 8 | text/table/vector-label | transference number (0.52 | also significantly enhance the mechanical strength. Therefore, the resulting 3D-UIO-66/PAN/PEO/LiTFSI CSE exhibited high ionic con- ductivity (2.89 x 10 - 4 S cm - 1 ), high Li + transference number (0.52), wide potential window (4.7 V), excellent interfacial compatibility, and outstanding ability to inhibit the growth of lithium dendrites. Conse- quently, the 3D-UIO-66/PAN/PEO/LiT
61.pdf | Li_Transfer | 1 | dimensionless | null | 8 | text/table/vector-label | 1 and a high Li + transference number | linked the UIO-66-OH with polymer and then soaked with 1.0 M LiTFSI in propylene carbonate (PC) solvent, the optimized CSE showed a high ionic conductivity of 1.70 x 10 - 3 S cm - 1 and a high Li + transference number of 0.8 at 30 °C. Following the sim- ilar proceduare reported by Huang’s group, by wetting our 3D-UIO- 66/PAN/PEO/LiTFSI CSE with PC, the resulting PC-wetted 3D-UIO- 66/PAN/PEO/LiT
61.pdf | Li_Transfer | 1 | dimensionless | null | 8 | text/table/vector-label | 1 and a high Li + transference number | y wetting our 3D-UIO- 66/PAN/PEO/LiTFSI CSE with PC, the resulting PC-wetted 3D-UIO- 66/PAN/PEO/LiTFSI CSE exhibited an extremely high ionic conductiv- ity of 2.98 x 10 - 3 S cm - 1 and a high Li + transference number of 0.68 at 30 °C, which enabled the stable cycling of Li¦¦LFP for over 1000 cycles at a very high rate of 2C at 30 °C (Fig. S24), outperforming most of re- ported MOFs/polymer bas
61.pdf | Li_Transfer | 1 | dimensionless | null | 8 | text/table/vector-label | 1 ), high Li + transference number | transport, but also significantly enhance the mechanical strength. Therefore, the resulting 3D-UIO-66/PAN/PEO/LiTFSI CSE exhibited high ionic con- ductivity (2.89 x 10 - 4 S cm - 1 ), high Li + transference number (0.52), wide potential window (4.7 V), excellent interfacial compatibility, and outstanding ability to inhibit the growth of lithium dendrites. Conse- quently, the 3D-UIO-66/PAN/P
61.pdf | Thickness_um | 100 | um | null | 5 | text/table/vector-label | 100 μm | ntinuous ion transport pathways. After backfilling with a PEO/LiTFSI solution, a highly flexible and free-standing 3D-UIO-66/PAN/PEO/LiTFSI CSE membrane with a thick- ness of ∼100 μm was obtained, of which the 3D-UIO/PAN network was fully infiltrated with PEO/LiTFSI ( Fig. 3 b and c). Since rigorous dry- ing protocol was applied during the
61.pdf | Thickness_um | 100 | um | null | 5 | text/table/vector-label | 100 μm | nanofiber reinforced PEO-based electrolyte (i.e., 3D- PAN/PEO/LiTFSI), and UIO-66 physical mixed PEO-based electrolyte (i.e., UIO-66/PEO/LiTFSI) with a similar thickness of ∼100 μm were also fabricated (Fig. S6). 3.2. Physical and physicochemical properties of the SSEs The ionic conductivity of a SSE is a prerequisite parameter for its pr
61.pdf | Young_Modulus_GPa | 0.8194 | GPa | null | 1 | text/table/vector-label | Young’s modulus of 819.4 MPa | ot only build continuous ion conductive pathways for fast Li + transport (ionic conductivity of 2.89 x 10 - 4 S cm - 1 ), but also provide structural reinforcement to enhance the mechanical strength (Young’s modulus of 819.4 MPa). Consequently, the Li¦¦Li symmetric cell using 3D intercon- nected MOF-derived SSE can be stably operated for more than 700 h. The all-solid-state lithium-metal full cells fabricated with 3D interco
61.pdf | Young_Modulus_GPa | 0.8194 | GPa | null | 5 | text/table/vector-label | Young’s modulus of 819.4 MPa | polymer matrix and therefore postpones the oxidation of PEO. Fig. 3 f shows the stress-strain curves of the various SSEs investi- gated in this study. The 3D-UIO-66/PAN/PEO/LiTFSI CSE exhibits a high Young’s modulus of 819.4 MPa, which is much higher than that of the PEO/LiTFSI (15.6 MPa) and UIO-66/PEO/LiTFSI (159.0 MPa) CSEs, as well as slightly higher than that of 3D-PAN/PEO/LiTFSI (643.7 MPa). The mechanical property of
61.pdf | conductivity | 25 | mS cm-1 | null | 1 | text/table/vector-label | 25 mS cm - 1 | organic solid electrolytes, such as oxides (e.g., Li 7 La 3 Zr 2 O 12 , LLZO) and sulfides (e.g., Li 6 PS 5 Cl), generally possess high ionic con- ductivity, some of which even exceeds that of liquid electrolytes (e.g., 25 mS cm - 1 for Li 9.54 Si 1.74 P 1.44 S 11.7 Cl 0.3 ) [ 15 ]. However, inorganic solid electrolytes suﬀered from fragility, air instability, and large in- terfacial impedance. SPEs, such as poly(ethylene oxide) (PEO) and poly(viny
61.pdf | conductivity | 0.289 | mS cm-1 | 25 | 1 | text/table/vector-label | 2.89 x 10 - 4 S cm - 1 | homogeneous Li + flux and a high Li + transference number (0.52). Further- more, the 3D interconnected MOF-based networks not only build continuous ion conductive pathways for fast Li + transport (ionic conductivity of 2.89 x 10 - 4 S cm - 1 ), but also provide structural reinforcement to enhance the mechanical strength (Young’s modulus of 819.4 MPa). Consequently, the Li¦¦Li symmetric cell using 3D intercon- nected MOF-derived SSE can be stably operated fo
61.pdf | conductivity | 0.0487 | mS cm-1 | 30 | 5 | text/table/vector-label | 4.87 x 10 - 5 S cm - 1 | (SS) blocking electrodes. The ionic conductivities and selected electrochem- ical impedance spectra are shown in Figs. 3 d and S8, the 3D-UIO- 66/PAN/PEO/LiTFSI SSE without any liquid exhibits an ionic con- ductivity of 4.87 x 10 - 5 S cm - 1 at 30 °C, which is one order of magnitude higher than that of PEO/LiTFSI (3.18 x 10 - 6 S cm - 1 ), 3D-PAN/PEO/LiTFSI (3.88 x 10 - 6 S cm - 1 ), and UIO-66/PEO/LiTFSI (6.10 x 10 - 6 S cm - 1 ) SSEs. The ionic conductivi
61.pdf | conductivity | 0.00318 | mS cm-1 | 30 | 5 | text/table/vector-label | 3.18 x 10 - 6 S cm - 1 | ra are shown in Figs. 3 d and S8, the 3D-UIO- 66/PAN/PEO/LiTFSI SSE without any liquid exhibits an ionic con- ductivity of 4.87 x 10 - 5 S cm - 1 at 30 °C, which is one order of magnitude higher than that of PEO/LiTFSI (3.18 x 10 - 6 S cm - 1 ), 3D-PAN/PEO/LiTFSI (3.88 x 10 - 6 S cm - 1 ), and UIO-66/PEO/LiTFSI (6.10 x 10 - 6 S cm - 1 ) SSEs. The ionic conductivities of all SSEs grad- ually increase with increasing temperature, and reach at 2.89 x 10 - 4 S c
61.pdf | conductivity | 0.00388 | mS cm-1 | 30 | 5 | text/table/vector-label | 3.88 x 10 - 6 S cm - 1 | 66/PAN/PEO/LiTFSI SSE without any liquid exhibits an ionic con- ductivity of 4.87 x 10 - 5 S cm - 1 at 30 °C, which is one order of magnitude higher than that of PEO/LiTFSI (3.18 x 10 - 6 S cm - 1 ), 3D-PAN/PEO/LiTFSI (3.88 x 10 - 6 S cm - 1 ), and UIO-66/PEO/LiTFSI (6.10 x 10 - 6 S cm - 1 ) SSEs. The ionic conductivities of all SSEs grad- ually increase with increasing temperature, and reach at 2.89 x 10 - 4 S cm - 1 for the 3D-UIO-66/PAN/PEO/LiTFSI CSE at
61.pdf | conductivity | 0.0061 | mS cm-1 | 30 | 5 | text/table/vector-label | 6.10 x 10 - 6 S cm - 1 | s an ionic con- ductivity of 4.87 x 10 - 5 S cm - 1 at 30 °C, which is one order of magnitude higher than that of PEO/LiTFSI (3.18 x 10 - 6 S cm - 1 ), 3D-PAN/PEO/LiTFSI (3.88 x 10 - 6 S cm - 1 ), and UIO-66/PEO/LiTFSI (6.10 x 10 - 6 S cm - 1 ) SSEs. The ionic conductivities of all SSEs grad- ually increase with increasing temperature, and reach at 2.89 x 10 - 4 S cm - 1 for the 3D-UIO-66/PAN/PEO/LiTFSI CSE at 60 °C. Further- more, according to the Arrhenius
61.pdf | conductivity | 0.289 | mS cm-1 | 60 | 5 | text/table/vector-label | 2.89 x 10 - 4 S cm - 1 | x 10 - 6 S cm - 1 ), 3D-PAN/PEO/LiTFSI (3.88 x 10 - 6 S cm - 1 ), and UIO-66/PEO/LiTFSI (6.10 x 10 - 6 S cm - 1 ) SSEs. The ionic conductivities of all SSEs grad- ually increase with increasing temperature, and reach at 2.89 x 10 - 4 S cm - 1 for the 3D-UIO-66/PAN/PEO/LiTFSI CSE at 60 °C. Further- more, according to the Arrhenius equation, the activation ener- gies ( E a ) of various CSEs were derived from Fig. 3 d. The E a of the 3D-UIO-66/PAN/PEO/LiTFSI CS
61.pdf | conductivity | 1 | mS cm-1 | 100 | 8 | text/table/vector-label | 1.0 x 10 - 3 S cm - 1 | 4.3 V, which delivered a decent capacity retention of 57% after 100 cycles (Fig. S23). It should be noted that there are some previous publication re- ported ionic conductivities and Li + transference numbers exceeding 1.0 x 10 - 3 S cm - 1 and 0.6, respectively, for MOFs/polymer CSEs with the aid of organic solvent/ionic liquid [ 33 , 41,42 ]. For instance, Zhang et al. [33] crosslinked the UIO-66-OH with polymer and then soaked with 1.0 M LiTFSI in propy
61.pdf | conductivity | 1.7 | mS cm-1 | 30 | 8 | text/table/vector-label | 1.70 x 10 - 3 S cm - 1 | liquid [ 33 , 41,42 ]. For instance, Zhang et al. [33] crosslinked the UIO-66-OH with polymer and then soaked with 1.0 M LiTFSI in propylene carbonate (PC) solvent, the optimized CSE showed a high ionic conductivity of 1.70 x 10 - 3 S cm - 1 and a high Li + transference number of 0.8 at 30 °C. Following the sim- ilar proceduare reported by Huang’s group, by wetting our 3D-UIO- 66/PAN/PEO/LiTFSI CSE with PC, the resulting PC-wetted 3D-UIO- 66/PAN/PEO/LiTFSI
61.pdf | conductivity | 2.98 | mS cm-1 | 30 | 8 | text/table/vector-label | 2.98 x 10 - 3 S cm - 1 | llowing the sim- ilar proceduare reported by Huang’s group, by wetting our 3D-UIO- 66/PAN/PEO/LiTFSI CSE with PC, the resulting PC-wetted 3D-UIO- 66/PAN/PEO/LiTFSI CSE exhibited an extremely high ionic conductiv- ity of 2.98 x 10 - 3 S cm - 1 and a high Li + transference number of 0.68 at 30 °C, which enabled the stable cycling of Li¦¦LFP for over 1000 cycles at a very high rate of 2C at 30 °C (Fig. S24), outperforming most of re- ported MOFs/polymer based C
61.pdf | conductivity | 0.289 | mS cm-1 | 25 | 8 | text/table/vector-label | 2.89 x 10 - 4 S cm - 1 | only provide continuous ion conductive pathways for fast Li + transport, but also significantly enhance the mechanical strength. Therefore, the resulting 3D-UIO-66/PAN/PEO/LiTFSI CSE exhibited high ionic con- ductivity (2.89 x 10 - 4 S cm - 1 ), high Li + transference number (0.52), wide potential window (4.7 V), excellent interfacial compatibility, and outstanding ability to inhibit the growth of lithium dendrites. Conse- quently, the 3D-UIO-66/PAN/PEO/LiTF
62.pdf | E_Window | 3 | V | null | 3 | text/table/vector-label | 3 V) for the first three cycles and LSV | g amount. b) EIS of Li-IL@MOF (1.5 mL: 1.2 g) at temperatures from -20 to 100 °C, inset: magnified high-frequency region, and c) corresponding Arrhenius plot of the ionic conductivity. d) CV (-0.5 to 3 V) for the first three cycles and LSV (3-7 V) profiles of Li¦Li-IL@MOF¦SS asymmetric cell under room temperature at a scan speed of 0.2 mV s-1.
62.pdf | Li_Transfer | 0.36 | dimensionless | null | 1 | text/table/vector-label | transference number of 0.36 | er a very high LFP loading of 25 mg cm-2 with a total cathode thickness of 210 µm, the Li¦Li-IL@MOF¦LFP battery showed remarkable electrochemical properties, such as increased Li+ transference number of 0.36, a wide operating temperature range (-20 to 150 °C) with good capacity retention, etc. Through the Li-IL@ MOF nanocomposite design and the nanowetted interface mechanism, we have
62.pdf | Li_Transfer | 0.36 | dimensionless | null | 1 | text/table/vector-label | transference number of 0.36 | ystals (Li-IL@MOF) is reported, which demonstrates excellent electrochemical properties, including a high room-temperature ionic conductivity of 3.0 x 10-4 S cm-1, an improved Li+ transference number of 0.36, and good compatibilities against both Li metal and active electrodes with low interfacial resistances. The Li-IL@MOF SLE is further integrated into a rechargeable Li¦LiFePO4 SSB
62.pdf | Li_Transfer | 1 | dimensionless | null | 1 | text/table/vector-label | 1, an improved Li+ transference number | ic framework nanocrystals (Li-IL@MOF) is reported, which demonstrates excellent electrochemical properties, including a high room-temperature ionic conductivity of 3.0 x 10-4 S cm-1, an improved Li+ transference number of 0.36, and good compatibilities against both Li metal and active electrodes with low interfacial resistances. The Li-IL@MOF SLE is further integrated into a rechargeable Li¦LiFe
62.pdf | Li_Transfer | 1 | dimensionless | null | 2 | text/table/vector-label | t Li metal at a high potential,[1 | and [TFSI]- ions, lowering their mobility, and thus increasing the Li+ transfer- ence number. Moreover, MOF-525(Cu) crystals have been proved to be electrochemically stable against Li metal at a high potential,[15] which is essential for electrolyte applications. The as-synthesized MOF crystals were nearly spherical with a diameter of about 50 nm, as indicated by the scanning electron micr
62.pdf | Li_Transfer | 1 | dimensionless | null | 2 | text/table/vector-label | t Li-IL contents are shown in Figure 1 | (EIS) with silver-coated stainless steel (SS) electrodes at a temperature ranging from 30 to 100 °C. The Arrhenius plots for the ionic conductivity of Li-IL@MOF SLEs with different Li-IL contents are shown in Figure 1a. As can be seen, pristine MOF was close to an insulator, showing a very low intrinsic conductivity. With a fixed mass (1.2 g) of MOF, the ionic conductivity raised with the Li-IL
62.pdf | Li_Transfer | 1 | dimensionless | null | 3 | text/table/vector-label | 1. a) Arrhenius plots for the ionic conductivity of Li-IL@MOF SLEs with different Li | formation about the surface (3-5 nm) of the Li-IL@MOF nanocrystals. As shown in Figure S4 (Supporting Information), strong F1s and S1s signals Adv. Mater. 2018, 30, 1704436 Figure 1. a) Arrhenius plots for the ionic conductivity of Li-IL@MOF SLEs with different Li-IL loading amount. b) EIS of Li-IL@MOF (1.5 mL: 1.2 g) at temperatures from -20 to 100 °C, inset: magnified high-frequency region, and c) corresponding Arrhenius plot of the ionic
62.pdf | Li_Transfer | 1 | dimensionless | null | 4 | text/table/vector-label | t Li metal under a wide potential range.[1 | window between 2 and 4.1 V was observed for the Li-IL@MOF SLE, almost identical to that of pristine Li-IL (Figure S8, Supporting Information), because the MOF host is stable against Li metal under a wide potential range.[15] In addition to the Li plating/stripping peaks, one small reduction peak located at about 1.3 V in the first sev- eral cycles of CV was observed, and it could be attributed to th
62.pdf | Li_Transfer | 0.14 | dimensionless | null | 4 | text/table/vector-label | tLi+ of pristine Li-IL was only 0.14 | erence number (tLi+) of Li-IL@ MOF was measured using a Li¦Li-IL@MOF¦Li symmetric cell by Evans method[26] with a constant polarization potential of 10 mV at room temperature. The tLi+ of pristine Li-IL was only 0.14 (Figure S10a, Supporting Information) because the majority of the ionic conductive species in Li-IL are [EMIM]+ and [TFSI]- rather than Li+. A significantly increased tLi+ (0.36)
62.pdf | Li_Transfer | 0.36 | dimensionless | null | 4 | text/table/vector-label | tLi+ (0.36 | as only 0.14 (Figure S10a, Supporting Information) because the majority of the ionic conductive species in Li-IL are [EMIM]+ and [TFSI]- rather than Li+. A significantly increased tLi+ (0.36) was observed for Li-IL@MOF SLE as shown in Figure S10b (Supporting Information), which we speculate was caused by the confinement of the [EMIM]+ and [TFSI]- ions by the MOF host.
62.pdf | Li_Transfer | 0.36 | dimensionless | null | 4 | text/table/vector-label | tLi+ of 0.36 | . The mobility of [EMIM]+ and [TFSI]- ions were limited in MOF lattice while the movement of Li+ ions was less affected due to their small size (0.76 Å), resulting in an increased tLi+ of 0.36. The direct current (DC) Li plating/stripping experiment was carried out to evaluate the impedance and Li-ion transport capability across the Li-IL@MOF SLE and Li metal interface.
62.pdf | Li_Transfer | 0.76 | dimensionless | null | 4 | text/table/vector-label | 0.76 Å), resulting in an increased tLi+ | ions (7.9 and 7.6 Å, respectively). The mobility of [EMIM]+ and [TFSI]- ions were limited in MOF lattice while the movement of Li+ ions was less affected due to their small size (0.76 Å), resulting in an increased tLi+ of 0.36. The direct current (DC) Li plating/stripping experiment was carried out to evaluate the impedance and Li-ion transport capability across the Li-IL@MOF SLE and Li metal in
62.pdf | conductivity | 0.3 | mS cm-1 | null | 1 | text/table/vector-label | 3.0 x 10-4 S cm-1 | lyte (SLE) based on ionic-liquid-impregnated metal-organic framework nanocrystals (Li-IL@MOF) is reported, which demonstrates excellent electrochemical properties, including a high room-temperature ionic conductivity of 3.0 x 10-4 S cm-1, an improved Li+ transference number of 0.36, and good compatibilities against both Li metal and active electrodes with low interfacial resistances. The Li-IL@MOF SLE is further integrated into a rechargeable Li¦LiFePO4
62.pdf | conductivity | 4.9 | mS cm-1 | 100 | 3 | text/table/vector-label | 4.9 x 10-3 S cm-1 | ivity.[20] Figure 1b shows the EIS of Li-IL@MOF at temperatures from -20 to 100 °C and Figure 1c shows the cor- responding Arrhenius plot of ionic conductivity. High ionic con- ductivities of 2.2 x 10-5, 3.0 x 10-4, and 4.9 x 10-3 S cm-1 were observed at -20, 25 (room temperature), and 100 °C, respec- tively, which indicates stable battery electrochemical perfor- mance under a wide temperature range. Apparently, the ionic conductivity of Li-IL@MOF SLE r
62.pdf | conductivity | 0.3 | mS cm-1 | null | 6 | text/table/vector-label | 3.0 x 10-4 S cm-1 | l solid-like electrolyte based on an ionic liquid impregnated metal-organic framework. Featuring a unique nanowetted interfacial mecha- nism with a dense morphology, the Li-IL@MOF SLE showed a high ionic conductivity of 3.0 x 10-4 S cm-1 at room tempera- ture. It also exhibited good compatibility with both the active LiFePO4 cathode with small interfacial resistance, and the Li metal anode as a result of uniform Li deposition and excel- lent mechanical
63.pdf | E_Window | 4.7 | V | null | 2 | text/table/vector-label | 4.7 V vs Li+/Li. Nonetheless, [EMIM]-based ionic liq- uid has been reported to be unstable | between LiTFSI/ionic liquid and MOF nanoparticles. Be- sides, Qi et al. reported the MOF-based electrolyte by the uptake of LiTFSI-[EMIM][TFSI] in ZIF-8,[17] which shows the anodic sta- bility up to 4.7 V vs Li+/Li. Nonetheless, [EMIM]-based ionic liq- uid has been reported to be unstable toward lithium-metal anode and high-voltage cathode,[18,19] leading to a relatively narrow elec- trochemical stability window of the Cu-MOF-525 electrolyte (2.0- 4.1 V vs Li+/Li).[16] Therefore, it r
63.pdf | Li_Transfer | 1 | dimensionless | null | 1 | text/table/vector-label | t Li-ion diﬀusion along the 1 | ure, and facile fabrication.[5-8] In 2011, Wiers et al. reported MOF-based solid lithium electrolyte by incorporating lithium isopropoxide in the pores of Mg- MOF-74, achieving fast Li-ion diﬀusion along the 1D channels of MOF-74.[9] Since then, researchers have studied other MOFs as solid-state electrolytes by incorporating various lithium salts, such as lithium tert- butoxide,[10] lit
63.pdf | Li_Transfer | 1 | dimensionless | null | 2 | text/table/vector-label | t Li-ion conduction in such MOFs.[1 | MOF-based electrolytes. In a previous study, Shen et al. reported that open metal sites of MOFs might weaken the interaction between Li+ ion and anion of lithium salt, enabling fast Li-ion conduction in such MOFs.[13] Moreover, the stronger acidity of open metal sites leads to more dissociated lithium salt and facilitates ion transport. Be- sides, Shen et al. found that the MOF-based electrol
63.pdf | Li_Transfer | 1 | dimensionless | null | 6 | text/table/vector-label | transference number. Although HKUST-1 | rmation). For MOF-74 and HKUST-1 electrolytes, TFSI-anions are immobilized by open metal sites of MOFs (to be discussed in AIMD simulations), lead- ing to a relatively high Li-ion transference number. Although HKUST-1 has a lower density of open metal sites than MOF-74, HKUST-1 electrolyte still shows comparable Li-ion transference number to MOF-74 electrolytes, which can be attributed to the a
63.pdf | Li_Transfer | 0.44 | dimensionless | null | 6 | text/table/vector-label | 0.44). b) Comparison of activation energy and Li+ transference number | i-IL was 1:1.5. At 30 °C, the ionic conductivity (10-4 S cm-1) of Li@MOF/Li-IL follows the decreasing order: Li@Zn-MOF- 74/Li-IL (1.73) > Li@MOF-5/Li-IL (0.53) > Li@HKUST-1/Li-IL (0.44). b) Comparison of activation energy and Li+ transference number of MOFs electrolytes in this work with other reported works. In this work, A: Li@Zn-MOF-74/Li-IL; B: Li@HKUST-1/Li-IL; C: Li@MOF-5/Li-IL. In reported works, D: Cu4(ttpm)2 0.6CuCl2
63.pdf | Li_Transfer | 1 | dimensionless | null | 6 | text/table/vector-label | 1 electrolyte still shows comparable Li-ion transference number | MOFs (to be discussed in AIMD simulations), lead- ing to a relatively high Li-ion transference number. Although HKUST-1 has a lower density of open metal sites than MOF-74, HKUST-1 electrolyte still shows comparable Li-ion transference number to MOF-74 electrolytes, which can be attributed to the ad- ditional size-selective ion sieving[26] of TFSI-anion (≈7.9 Å) by the small pore aperture of HKUST-1 (6.9 Å). In contras
63.pdf | Li_Transfer | 1 | dimensionless | null | 10 | text/table/vector-label | 1 but li | esponding RDF curves of Li@Zn- MOF-74, Li@HKUST-1, and Li@MOF-5, demonstrating the interactions of open metal sites with TFSI-anions and DME solvents for Li@Zn-MOF-74 and Li@HKUST-1 but little interactions between MOF-5 and guest species. g-i) The corresponding MSD curves of Li@Zn-MOF-74, Li@HKUST-1, and Li@MOF-5, showing that TFSI-anions are eﬀectively immobilized
63.pdf | Li_Transfer | 1 | dimensionless | null | 11 | text/table/vector-label | t lithium salt was placed in the pore 1 | us report, Bai et al. discovered size-selective ion sieving of TFSI-anions in HKUST- 1 by small pore aperture (6.9 Å), rather than by open metal sites of Cu2+ in HKUST-1, given that lithium salt was placed in the pore 1.[26] In this study, we demonstrate that open metal sites are essential to ion sieving, especially when the size of pore aperture is comparable to or larger than that of guest spec
63.pdf | Li_Transfer | 1 | dimensionless | null | 11 | text/table/vector-label | 1, given that li | In a previous report, Bai et al. discovered size-selective ion sieving of TFSI-anions in HKUST- 1 by small pore aperture (6.9 Å), rather than by open metal sites of Cu2+ in HKUST-1, given that lithium salt was placed in the pore 1.[26] In this study, we demonstrate that open metal sites are essential to ion sieving, especially when the size of pore aperture is comparable t
63.pdf | Li_Transfer | 0.47 | dimensionless | null | 12 | text/table/vector-label | transference number (0.47 | NMR and AIMD simulations. Additionally, MOFs with open metal sites can better dissociate the lithium salt and immobilize salt anions, thus achieving a high Li-ion mobility and Li-transference number (0.47 for Zn-MOF-74/Li-IL electrolyte). Benefiting from the com- pact structure and great electrochemical stability, this Zn-MOF- 74/Li-IL electrolyte demonstrates great performance for
63.pdf | Thickness_um | 300 | um | null | 3 | text/table/vector-label | 300 μm | ion diﬀusions inside MOF electrolytes. Although Li-IL is used as the binder, the obtained MOF electrolytes still show dry surfaces with a diameter of 16 mm and thickness of ≈300 μm (Figure 3b; Figure S10, Supporting Information). Moreover, the nano-CT analysis demonstrates that the Li@Zn-MOF-74/Li-IL electrolyte pellet is compact with uni
63.pdf | conductivity | 0.173 | mS cm-1 | 30 | 2 | text/table/vector-label | 1.73 x 10-4 S cm-1 | . Besides, our results suggest that, instead of pore size, the pore aperture of MOFs is a dominating factor that deter- mines the uptake of LiTFSI salt, thus governing the ionic con- ductivity of MOF-based electrolytes (1.73 x 10-4 S cm-1 at 30 °C for Zn-MOF-74). Additionally, 7Li solid-state nuclear magnetic resonance (NMR) results reveal that the solvated Li+ ion shows higher mobility than de-solvated one, indicating a vehicle-type mechanism of ion tra
63.pdf | conductivity | 4000 | mS cm-1 | 30 | 6 | text/table/vector-label | 4 S cm-1 | igure 4. Electrochemical properties of MOF electrolytes. a) Temperature dependence plots of Li@MOF/Li-IL electrolytes from 20 to 80 °C. The weight ratio of Li@MOF to Li-IL was 1:1.5. At 30 °C, the ionic conductivity (10-4 S cm-1) of Li@MOF/Li-IL follows the decreasing order: Li@Zn-MOF- 74/Li-IL (1.73) > Li@MOF-5/Li-IL (0.53) > Li@HKUST-1/Li-IL (0.44). b) Comparison of activation energy and Li+ transference number of MOFs electrolytes in this wo
63.pdf | conductivity | 0.173 | mS cm-1 | 30 | 12 | text/table/vector-label | 1.73 x 10-4 S cm-1 | -MOF-74/Li-IL elec- trolyte) than that of MOFs with redox-active centers. Besides, MOFs with large pore aperture can incorporate more lithium salt, thus enabling high-ionic conductivity of such MOF-based elec- trolytes (1.73 x 10-4 S cm-1 at 30 °C for Zn-MOF-74 electrolyte). Moreover, the solvated Li+ ions diﬀuse faster in the pore channels of MOFs via vehicle-type mechanism than de-solvated ions via hopping mechanism, which is supported by 7Li solid-sta
64.pdf | conductivity | 0.5 | mS cm-1 | null | 1 | text/table/vector-label | 0.5 mS cm-1 | ionic liquids species, are the mobile charge carriers. Establishing the ionic species responsible for conduction constitutes one of the aims of this investigation. For instance, high total ionic conductivities of up to 0.5 mS cm-1 at 293 K are recorded, with protons likely having a major contribution. Thus, our work demonstrates the versatility of the MOF-based solid ion conductors and opens the path towards advanced electrochemical applications.
64.pdf | conductivity | 2.2e-07 | mS cm-1 | 25 | 3 | text/table/vector-label | 2.2 x 10-10 S cm-1 | lkoxide. We see in Fig. 2a that the conductivity sdc(n / 0) of the pure UiO-66 MOF sample, which contains 30 wt% ionic liquid only, is generally poor. At 293 K the overall conductivity of IL@UiO-66 turned out to be only 2.2 x 10-10 S cm-1. Indeed, the only mobile charge carriers are the EMIM+ and FSI-species, although mobile, long range transport of ionic liquid species alone is poor in this material. The situation changes signicantly for the lithium al
64.pdf | conductivity | 0.0032 | mS cm-1 | null | 3 | text/table/vector-label | 3.2 x 10-6 S cm-1 | in this material. The situation changes signicantly for the lithium alkoxide graed MOF, namely UiO-66-Li. Adding the same amount of EMIM-FSI ionic liquid improves the conductivity by more than 4 orders of magnitude to 3.2 x 10-6 S cm-1. Conductivities in the order of mS cm-1, at 293 K, may still be considered poor. The signicant improvement shows, however, the validity of the lithium alkoxide graing concept. Most likely, the small Li+ ions in the ma
64.pdf | conductivity | 1.2e-08 | mS cm-1 | null | 4 | text/table/vector-label | 1.2 x 10-11 S cm-1 | conductivity of IL@UiO-66-NH2 is 1.2 x 10-11 S cm-1 which is one order of magnitude lower than that of IL@UiO-66. Probably, this decrease can be explained if we consider the interaction of the FSI-anion with the protons of the amine group of the linker. Nevertheless, the
64.pdf | conductivity | 0.0125 | mS cm-1 | null | 4 | text/table/vector-label | 1.25 x 10-5 S cm-1 | xplained if we consider the interaction of the FSI-anion with the protons of the amine group of the linker. Nevertheless, the conductivity of Li-alkoxide graed material (i.e. IL@UiO-66-NH2-Li) increases signicantly to 1.25 x 10-5 S cm-1 at 293 K, which is 6 orders of magnitude higher than the conductivity of IL@UiO-66-NH2. Ionic liquid-MOF interactions We investigated the interactions between the ionic liquid species and the MOFs by Fourier transform i
64.pdf | conductivity | 0.0125 | mS cm-1 | null | 5 | text/table/vector-label | 1.25 x 10-5 S cm-1 | ity, sdc of the IL@UiO-66- NH2 material degrades with respect to that of the IL@UiO-66 sample, the opposite trend is seen for the lithiated, Li- alkoxide graed materials. Indeed, the conductivity of IL@UiO-66-NH2-Li is 1.25 x 10-5 S cm-1 at 293 K which is 6 orders of magnitude higher than the conductivity of IL@UiO- 66-NH2 and one order of magnitude higher than that of IL@UiO-66-Li, which is the compound that does not present the amine-functionalized li
64.pdf | conductivity | 0.34 | mS cm-1 | null | 6 | text/table/vector-label | 3.4 x 10-4 S cm-1 | ionalized linker is in turn diﬀerent from both preceding cases, as shown in Fig. 6. First, we note that the conductivity of IL@UiO-66-(OH)2 is the highest among the three investigated samples; at 293 K a conductivity of 3.4 x 10-4 S cm-1 is obtained. This behaviour is probably not only related to the presence of the ionic liquid, and it is very likely that there are other mobile ionic species, such as protons, that participate in ionic conduction. We ma
64.pdf | conductivity | 0.34 | mS cm-1 | 25 | 6 | text/table/vector-label | 3.4 x 10-4 S cm-1 | ans- port of protons, for which we may expect a much higher mobility. In addition, we see that in this case, there is not much improvement in conductivity when a lithium alkoxide graed MOF is used. The improvement from 3.4 x 10-4 S cm-1 for the IL@UiO-66-(OH)2 sample to 5.1 x 10-4 S cm-1 for the IL@UiO- 66-(OH)2-Li material is marginal. Because the conductivity is Table 1 DC conductivities (sdc) and pre-exponential factors (s0) of the investigated MOF
64.pdf | conductivity | 0.51 | mS cm-1 | null | 6 | text/table/vector-label | 5.1 x 10-4 S cm-1 | higher mobility. In addition, we see that in this case, there is not much improvement in conductivity when a lithium alkoxide graed MOF is used. The improvement from 3.4 x 10-4 S cm-1 for the IL@UiO-66-(OH)2 sample to 5.1 x 10-4 S cm-1 for the IL@UiO- 66-(OH)2-Li material is marginal. Because the conductivity is Table 1 DC conductivities (sdc) and pre-exponential factors (s0) of the investigated MOF ion conductors as determined from conductivity data
64.pdf | conductivity | 0.5 | mS cm-1 | null | 10 | text/table/vector-label | 0.5 mS cm-1 | hile the best conductivities are achieved with hydroxyl-functionalized linkers, protons contribute to the total ionic conductivity along lithium ions. The sdc conductivity of the hydroxyl- functionalized ionogel reaches 0.5 mS cm-1 at 298 K, albeit protons are very likely the major charge carriers. Both the Zr- cluster and the amine group interact strongly with the FSI- anion of the ionic liquid, as proven by the clearly measurable blue shis of a
66.pdf | conductivity | 2.66 | mS cm-1 | null | 3 | text/table/vector-label | 2.66x10-3 S cm-1 | ca. 82.2% compared with the MOF electrolytes without 2-methylimidazole (ca. 59.2%). In addition, because of designed large channels in the porous MOF structure, the gel electrolyte exhibited a high ionic conductivity of 2.66x10-3 S cm-1. At last, we used the transparent MGEs to assemble two types (rigid and flexible) of quasi-solid-state EC devices based on inorganic WO3 and organic poly (3, 4-ethylenedioxythiophene) (PEDOT), respectively. Both two dev
66.pdf | conductivity | 4000 | mS cm-1 | null | 4 | text/table/vector-label | 4 S cm-1 | id-, gel-, and solid-state electrolytes. Among them, gel-state electrolytes composed of solid-state matrices and liquid electrolytes have attracted much attention due to their relatively high ionic conductivity (10-3~10-4 S cm-1) and desirable mechanical properties to ensure utilization safety.8 In the past few years, metal‒organic framework (MOF) materials become a new type of host to build high-performance gel-/solid-state electrolytes,9-10 b
66.pdf | conductivity | 0.057 | mS cm-1 | null | 4 | text/table/vector-label | 5.7x10-5 S cm-1 | red a solid Li-ion electrolyte consisting of Al‒Td‒MOFs (metal- organic framework with tetrahedral (Td) aluminate site) with large channels of 5x5 Å and Li [Al (C6H4O2)2]. The electrolyte showed an ionic conductivity of 5.7x10-5 S cm-1 at room termperature.14 On the other hand, MOFs-based gel electrolytes were explored to improve the ionic conductivity for electrochemical devices. Shen et al. found that the larger internal pores in MOFs were conducive
66.pdf | conductivity | 1.22 | mS cm-1 | 25 | 4 | text/table/vector-label | 1.22x10-3 S cm-1 | internal pores in MOFs were conducive to lowering activation energies and facilitating the ionic diffusion. In addition, MIL‒100‒Al MOF was used to fabricate the pseudo-solid electrolyte with high ionic conductivity of 1.22x10-3 S cm-1 at room temperature.15 In addition, Matsumi et al. introduced MOF‒5 into electrolytes containing ionic liquids and Li salts to realize MOFs-based gel Page 3 of 26 ACS Paragon Plus Environment ACS Applied Materials & Int
66.pdf | conductivity | 2.3 | mS cm-1 | null | 5 | text/table/vector-label | 2.3x10-3 S cm-1 | 4 electrolytes with an ionic conductivity of 2.3x10-3 S cm-1.16 Despite these achievements, existing MOFs-based electrolytes are almost opaque or showed certain colors, and thus are unsuitable for EC applications. Therefore, it is urgently expected to prepare MOFs-based gel elect
66.pdf | conductivity | 2.66 | mS cm-1 | null | 5 | text/table/vector-label | 2.66x10-3 S cm-1 | mework and possible partial desolvation of solvated Li ions, MOF micro-pore and aperture can be used for the transportation of Li ions, and thus our MOFs-based gel electrolytes (MGEs) showed higher ionic conductivity of 2.66x10-3 S cm-1 than that of traditional poly(methyl methacrylate) (PMMA)-based transparent gel electrolytes (1.36x10-3 S cm-1). At last, we used the MGEs to assemble rigid WO3-based and flexible poly (3, 4-ethylenedioxythiophene) (PED
66.pdf | conductivity | 1.36 | mS cm-1 | null | 5 | text/table/vector-label | 1.36x10-3 S cm-1 | ansportation of Li ions, and thus our MOFs-based gel electrolytes (MGEs) showed higher ionic conductivity of 2.66x10-3 S cm-1 than that of traditional poly(methyl methacrylate) (PMMA)-based transparent gel electrolytes (1.36x10-3 S cm-1). At last, we used the MGEs to assemble rigid WO3-based and flexible poly (3, 4-ethylenedioxythiophene) (PEDOT)-based EC devices, respectively. Both two EC devices with the MGE layers demonstrated great EC performances
66.pdf | conductivity | 2.66 | mS cm-1 | null | 15 | text/table/vector-label | 2.66x10-3 S cm-1 | % to ensure enough original transparency. Therefore, the MGEs prepared by adding 0.5 g of Hmim was chosen in our work. The ionic conductivity of our transparent MGEs prepared by adding 0.5 g of Hmim was calculated to be 2.66x10-3 S cm-1 (Figure 3b), which was higher than most MOFs-based electrolytes and typical transparent gel electrolytes (Table S1 and S2). For comparison, we also prepared PMMA-based gel electrolytes (PGEs) that were widely used for t
66.pdf | conductivity | 1.36 | mS cm-1 | null | 15 | text/table/vector-label | 1.36x10-3 S cm-1 | prepared PMMA-based gel electrolytes (PGEs) that were widely used for the assembly of EC devices (Figure S2b). With the similar loading of the solid matrix (i.e., PMMA), the PGEs exhibited a lower ionic conductivity of 1.36x10-3 S cm-1. The improved conductivity for our MGEs is possibly because of the porous structure of MOFs with a much larger pore size (11.6 Å) than that of solvated Li ions (solvated diameter: 6.7 Å).19, 27 The micro-pore structure
66.pdf | conductivity | 2.66 | mS cm-1 | null | 19 | text/table/vector-label | 2.66x10-3 S cm-1 | methylimidazole among MOF nanocrystals to prevent the strong light scattering of MOF nanocrystals. Because of the high specific surface area and large pore size of H-MOF, transparent MGEs show high ionic conductivity of 2.66x10-3 S cm-1. Contributed by the transparent MGEs with high ionic conductivity, two types of quasi-solid-state EC devices were assembled, and showed higher EC performances in the optical modulation, switching time, and coloration ef
67.pdf | Li_Transfer | 1 | dimensionless | null | 1 | text/table/vector-label | t Li metal in Li symmetrical batteries exceeds 1 | ability (5.2 V) and high mobility of lithium ion (0.5) was obtained. Even at a current density of 0.2 mA cm2, the PILH electrolyte possesses excellent interfacial stability against Li metal in Li symmetrical batteries exceeds 1600 h. Finally, the SSLBs (LFP/ PILH/Li) showed excellent cycle stability, and the capacity was maintained at 152.9 and 140.0 mA h g1 after 150 cycles at a current density of 0.2C
67.pdf | Li_Transfer | 1 | dimensionless | null | 2 | text/table/vector-label | t line scan in Fig. 1 | ig. 1(f)) solid structure and ZIF-8@ZIF-67 (Fig. 1(g)) core-shell structure can be seen, in which the area of Zn element is closely surrounded by the area of Co element. The element line scan in Fig. 1(h) also confirms that the Co element is concentrated on both sides and the Zn element is distributed in the center. The above results indicate the successful synthesis of ZIF-8@ZI
67.pdf | Li_Transfer | 1 | dimensionless | null | 8 | text/table/vector-label | 1]. The lithium ion transference number (tLi | lers can promote salt dissocia- tion, stabilize anions, and their strong interactions with PEO seg- ments, thus improving the electrochemical stability of PEO electrolytes [27,34,41]. The lithium ion transference number (tLiþ) is another important parameter to evaluate the properties of polymer-based solid electrolytes. As shown in Figs. 7(d) and S7(c, d), and calculate the tLiþ by Eq. S(3). The tLiþ
67.pdf | Tensile_MPa | 3.72 | MPa | null | 7 | text/table/vector-label | 3.72 MPa. The improved mechanical | her security performance. Figs. 6(f) and S6(e) show the tensile strength and ten- sile modulus of CSEs. Compared with PEO electrolyte, the tensile strength of PH and PILH can be increased to 5.66 and 3.72 MPa. The improved mechanical strength is expected to better inhibit lithium dendrite growth. Ionic conductivity (IC) is very important for the application of CSEs in SSLBs system. In order to obtain high ionic conductivity, a se
68.pdf | E_Window | 6 | V | null | 1 | text/table/vector-label | electrochemical window of approximately 6.0 V | erformance, but it still suffers from poor compatibility because of the solidesolid contact between the solid electrolyte and electrodes [16,18]. Ionic liquids (ILs) are thermally stable, have a wide electrochemical window of approximately 6.0 V, and can be added to the pores of MOFs to take full advantage of both and improve the electro- chemical performance [19,20]. Therefore, the incorporation of ILs into MOFs is beneficial in solving the
68.pdf | E_Window | 4.5 | V | null | 5 | text/table/vector-label | LSV curves. The electrochemical window of the PVDF-HFP polymer is only about 4.5 V | tential barrier for lithium-ion migration [43], indicating the superior electrochemical performance of MIL-5. Fig. 4(d) dis- plays the electrochemical stability windows of various GPEs measured using LSV curves. The electrochemical window of the PVDF-HFP polymer is only about 4.5 V [42,44], while it can be extended to about 5.0 V with the addition of IL@MOFs. This could be the reason that the hydrogen bonds among the F atoms in the polymer chain and the functional groups (eNH2)
68.pdf | E_Window | 3.76 | V | null | 6 | text/table/vector-label | 3.76 V in the first three cycles overlapped well, indicating a stable | l with MIL-5 GPE has good electrochemical reversibility. We also tested the cyclic voltammetry (CV) curves, as displayed in Fig. 6(d). The reduction potential of 3.14 V and the oxidation potential of 3.76 V in the first three cycles overlapped well, indicating a stable solid electrolyte interphase (SEI) film is formed during the charging/dis- charging process, and this is consistent with our previous studies in this field [18,47,55]. Moreover, as shown in Fig. S6,
68.pdf | Li_Transfer | 0.36 | dimensionless | null | 1 | text/table/vector-label | transference number (tLiþ) of 0.36 | hich lost its arbitrary flow properties but retained a high ionic conductivity and facilitated the transport of Liþ, obtaining an ionic conductivity of 3.0 104 S$cm1 and a Liþ transference number (tLiþ) of 0.36, which is a feasible way to obtain an excellent energy density in an all-solid- state battery. Moreover, Liu et al. [24] prepared a quasi-solid-state electrolyte (SIL/UIO-66) foun
68.pdf | Li_Transfer | 1 | dimensionless | null | 1 | text/table/vector-label | 1 and a Liþ transference number (tLi | interface, which lost its arbitrary flow properties but retained a high ionic conductivity and facilitated the transport of Liþ, obtaining an ionic conductivity of 3.0 104 S$cm1 and a Liþ transference number (tLiþ) of 0.36, which is a feasible way to obtain an excellent energy density in an all-solid- state battery. Moreover, Liu et al. [24] prepared a quasi-solid-state electrolyte (SIL/UI
68.pdf | Li_Transfer | 0.35 | dimensionless | null | 2 | text/table/vector-label | tLiþ of 0.35 | with the metal ion restricted the coordination environment of Liþ, which in turn led to a significant tLiþ of 0.35 with an appreciable ionic conductivity of 0.22 mS$cm1, showing good compatibility with the electrode. However, satisfactory ionic conductivity was not obtained based on the above
68.pdf | Li_Transfer | 0.52 | dimensionless | null | 2 | text/table/vector-label | tLiþ of 0.52 | he OMSs in the MOFs by Lewis-acid interaction and is able to increase the freely Liþ in GPE, resulting in an ionic conductivity of 4.842 104 S$cm1 at 60 C with an outstanding tLiþ of 0.52. These pioneering studies demon- strate that the encapsulating of ILs into the micropores of MOFs as fillers for the preparation of GPEs can improve electrochemical stability and
68.pdf | Li_Transfer | 1 | dimensionless | null | 9 | text/table/vector-label | t lithium ion transportation kinetics in solid- state batteries, Small 1 | lyte for high- performance lithium battery, Nano Energy 47 (2018) 35e42. [45] J.F. Wu, X. Guo, Nanostructured metal-organic framework (MOF)-derived solid electrolytes realizing fast lithium ion transportation kinetics in solid- state batteries, Small 15 (5) (2019) e1804413. [46] M.M. Noor, M.A. Careem, S.R. Majid, A.K. Arof, Characterisation of plasticised PVDFeHFP polymer electrolytes, Mater. Res. Innov. 15 (Suppl. 2) (2011) s1
70.pdf | E_Window | 5 | V | null | 6 | text/table/vector-label | 5.0 V, which was sufficient for their practical application. The electrochemical window | of the electrolyte mate­ rial. The electrochemical stability window of CSEs were investigated using LSV. As shown in Fig. 3(h), All CSEs exhibited similar electro­ chemical stability, at least up to 5.0 V, which was sufficient for their practical application. The electrochemical window of BMOF@HF/H- ZIF-8 SSE can be as high as 5.34 V, suggesting that BMOF@HF/H-ZIF- 8 SSE has a wide electrochemical operating range and high voltage stability. This is mainly due to H-ZIF-8 in BMOF@HF/
70.pdf | E_Window | 5.34 | V | null | 10 | text/table/vector-label | electrochemical window at 5.34 V | ficiency and good interfacial compatibility. The results showed that the BMOF@HF/H-ZIF-8 CSE possesses a high ionic con­ ductivity of 6.09 x 10-4 Scm-1, a high Li+ transfer number of 0.74, and a wide electrochemical window at 5.34 V. In addition, the BMOF@HF/ H-ZIF-8 CSE exhibited good multiplicity performance and long-term cycling stability. The cycling performance of lithium symmetric batte­ ries over 2000 h at a current densi
70.pdf | Li_Transfer | 0.52 | dimensionless | null | 6 | text/table/vector-label | tLi + = 0.52 | constant voltage of 10 mV. As shown in Fig. 3(i) and S6-8, the tLi+ of BMOF@HF/H-ZIF-8 CSE at room temperature is 0.74, which is the highest tLi + among all the prepared H-ZIF-8 (tLi + = 0.52), BMOF@IF/H- ZIF-8 (tLi + = 0.63) CSEs. This suggests that more free Li+ is released and that the anions are effectively anchored without being able to prevent Fig. 3. (a) SEM ima
70.pdf | Li_Transfer | 0.52 | dimensionless | null | 6 | text/table/vector-label | tLi + = 0.52 | own in Fig. 3(i) and S6-8, the tLi+ of BMOF@HF/H-ZIF-8 CSE at room temperature is 0.74, which is the highest tLi + among all the prepared H-ZIF-8 (tLi + = 0.52), BMOF@IF/H- ZIF-8 (tLi + = 0.63) CSEs. This suggests that more free Li+ is released and that the anions are effectively anchored without being able to prevent Fig. 3. (a) SEM image and corresponding elemental ma
70.pdf | Li_Transfer | 0.74 | dimensionless | null | 6 | text/table/vector-label | 0.74, which is the highest tLi | mpedance and DC-polarization using a Li¦¦Li symmetric cell with a constant voltage of 10 mV. As shown in Fig. 3(i) and S6-8, the tLi+ of BMOF@HF/H-ZIF-8 CSE at room temperature is 0.74, which is the highest tLi + among all the prepared H-ZIF-8 (tLi + = 0.52), BMOF@IF/H- ZIF-8 (tLi + = 0.63) CSEs. This suggests that more free Li+ is released and that the anions are effectively anchored wi
70.pdf | Li_Transfer | 0.1 | dimensionless | null | 10 | text/table/vector-label | 0.1C. This indicates excellent li | ig. 6 a and b. In addition, the capacity reversibility measurements showed that the specific capacity could be recovered to 147.29 mAhg-1 when the current density was decreased to 0.1C. This indicates excellent lithium ion transport performance and interfacial stability because of the high ionic conductivity and better Li+ transfer number of BMOF@HF/H-ZIF-8 CSE. The long-term cycling perfor
70.pdf | Thickness_um | 100 | um | null | 3 | text/table/vector-label | 100 μm | ulting mixture was ground thoroughly to disperse the powder parti­ cles. The prepared mixed solution was placed into a PTFE mold with a diameter of 19 mm and a thickness of 100 μm. The solvent in the resulting membrane was removed by slow evaporation in dry air for 24 h and heated under vacuum at 80°C for 24 h to obtain the H-ZIF-8 membr
70.pdf | conductivity | 0.609 | mS cm-1 | 25 | 1 | text/table/vector-label | 6.09 x 10-4 Scm-1 | to provide a framework for growing BMOFs, densely aligned BMOFs grown in HF in situ provide a continuous and efficient pathway for rapid Li+ transport. The developed MOF-based CSE exhibited a high ionic conductivity of 6.09 x 10-4 Scm-1 and a Li+ transfer number of 0.74 at room temperature. The short-circuit hazard was mitigated in a symmetric cell for over 2000 h. The cell operated stably in the LiFePO4 (LFP) battery with high capacity retention (90.4
70.pdf | conductivity | 0.257 | mS cm-1 | 25 | 2 | text/table/vector-label | 2.57 x 10-4 S cm-1 | solid electrolyte by the in situ growth MOFs on electrospun intact polyacrylonitrile (PAN) fibers to construct continuous ion transport channels. The 3D continuous ion transport channel increases the ion conductivity to 2.57 x 10-4 S cm-1 and provides structural reinforcement to enhance the mechanical strength. On the other hand, the intact fiber (IF) occupies the main body of the electrolyte, and the overall migration rate of Li+ in the electrolyte is s
70.pdf | conductivity | 0.609 | mS cm-1 | 74 | 2 | text/table/vector-label | 6.09 x 10-4 Scm-1 | transfer of Li+ in the electrolyte are effectively promoted, contributing to the uniform distribution of Li+ flux and high Li+ transfer number. Subsequently, BMOF@HF /H-ZIF-8 CSE exhibited a superior ion conductivity of 6.09 x 10-4 Scm-1 and a Li+ transfer number of 0.74 compared to H-ZIF-8 CSE (1.03 x 10-4 Scm-1 and 0.52, respectively) (Scheme 1. a) and BMOF@IF/H-ZIF-8 CSE (3.41 x 10-4 Scm-1 and 0.69) (Scheme 1. b). BMOF@HF /H-ZIF-8 CSE has excellent c
70.pdf | conductivity | 0.103 | mS cm-1 | 74 | 2 | text/table/vector-label | 1.03 x 10-4 Scm-1 | the uniform distribution of Li+ flux and high Li+ transfer number. Subsequently, BMOF@HF /H-ZIF-8 CSE exhibited a superior ion conductivity of 6.09 x 10-4 Scm-1 and a Li+ transfer number of 0.74 compared to H-ZIF-8 CSE (1.03 x 10-4 Scm-1 and 0.52, respectively) (Scheme 1. a) and BMOF@IF/H-ZIF-8 CSE (3.41 x 10-4 Scm-1 and 0.69) (Scheme 1. b). BMOF@HF /H-ZIF-8 CSE has excellent cycling performance during the charge-discharge cycle and achieved stable Li e
70.pdf | conductivity | 0.341 | mS cm-1 | 74 | 2 | text/table/vector-label | 3.41 x 10-4 Scm-1 | BMOF@HF /H-ZIF-8 CSE exhibited a superior ion conductivity of 6.09 x 10-4 Scm-1 and a Li+ transfer number of 0.74 compared to H-ZIF-8 CSE (1.03 x 10-4 Scm-1 and 0.52, respectively) (Scheme 1. a) and BMOF@IF/H-ZIF-8 CSE (3.41 x 10-4 Scm-1 and 0.69) (Scheme 1. b). BMOF@HF /H-ZIF-8 CSE has excellent cycling performance during the charge-discharge cycle and achieved stable Li electroplating/stripping in 2000 h of cycling. The preparation of BMOF@HF/H-ZIF-8
70.pdf | conductivity | 0.609 | mS cm-1 | 25 | 6 | text/table/vector-label | 6.09 x 10-4 Scm-1 | in stainless steel symmetric cells (SS¦electrolyte¦SS) was measured using EIS (Fig. 3 (g)). At ro om temperature, the ionic conductivity of H-ZIF-8, BMOF@IF/H-ZIF-8, and BMOF@HF/H-ZIF-8 is 1.03 x 10-4, 3.41 x 10-4, and 6.09 x 10-4 Scm-1, respectively, suggesting that the presence of BMOFs can improve the ionic conductivity of SSEs. Moreover, the HF structure loads a large amount of Li+ and provides a specific pathway for Li+ transport, which synergisti
70.pdf | conductivity | 0.103 | mS cm-1 | 25 | 7 | text/table/vector-label | 1.03 x 10-4 Scm-1 | to achieve rapid Li+ transport; (3) the highly interconnected BMOF@HF nanofiber network in CSE also contributes to rapid Li+ migration. In contrast, the ion conductivity and ion conductivity of a single H-ZIF-8 are only 1.03 x 10-4 Scm-1 and 0.52, respectively, indicating that the synergistic ef­ fect of H-ZIF-8 and BMOF can improve the electrochemical perfor­ mance. In addition, the introduction of HF structure significantly increases the ion conductiv
70.pdf | conductivity | 0.609 | mS cm-1 | 25 | 10 | text/table/vector-label | 6.09 x 10-4 Scm-1 | improved the electrochemical performance of CSE, exhibiting excellent Li+ transport efficiency and good interfacial compatibility. The results showed that the BMOF@HF/H-ZIF-8 CSE possesses a high ionic con­ ductivity of 6.09 x 10-4 Scm-1, a high Li+ transfer number of 0.74, and a wide electrochemical window at 5.34 V. In addition, the BMOF@HF/ H-ZIF-8 CSE exhibited good multiplicity performance and long-term cycling stability. The cycling performance of
71.pdf | Li_Transfer | 1 | dimensionless | null | 2 | text/table/vector-label | t liquid behavior even at much lower temperatures.[1 | achieving a conductivity of 3.1x10-4 S cm-1 at 300 K with an activation energy of 0.15 eV. Following on, Hiroshi et al. introduced IL into MOF ZIF-8, where the IL showed a distinct liquid behavior even at much lower temperatures.[16] More inter- estingly, the manipulated pore sizes and channel structures, as well as the highly designable functional groups of MOFs are fa- vorable for the customized SSE going
71.pdf | Li_Transfer | 0.45 | dimensionless | null | 2 | text/table/vector-label | transference number of 0.45 | es, leading to steady and fast ionic transfer. As a result, the thus-prepared MOF-based FE ex- hibited a high ionic conductivity of 4.0x10-4 S cm-1 at room temperature (RT) with a transference number of 0.45. Our new findings further reveal that Li+ ions diﬀuse along the central cages of HKUST-1, while the solvent molecules and anions are immobilized along the wall and act like a swin
71.pdf | Li_Transfer | 0.45 | dimensionless | null | 2 | text/table/vector-label | transference number of 0.45 | thus-prepared MOF-based FE ex- hibited a high ionic conductivity of 4.0x10-4 S cm-1 at room temperature (RT) with a transference number of 0.45. Our new findings further reveal that Li+ ions diﬀuse along the central cages of HKUST-1, while the solvent molecules and anions are immobilized along the wall and act like a swing to accelerate the Li+ ion hopping. In particular, at 350 K, it is observed that more mo
71.pdf | Li_Transfer | 1 | dimensionless | null | 2 | text/table/vector-label | 1 at room temperature (RT) with a transference number | teractions between Li+ and molecules, leading to steady and fast ionic transfer. As a result, the thus-prepared MOF-based FE ex- hibited a high ionic conductivity of 4.0x10-4 S cm-1 at room temperature (RT) with a transference number of 0.45. Our new findings further reveal that Li+ ions diﬀuse along the central cages of HKUST-1, while the solvent molecules and anions are immobilized along the wall and act lik
71.pdf | Li_Transfer | 1 | dimensionless | null | 2 | text/table/vector-label | 1 at room temperature (RT) with a transference number | nd fast ionic transfer. As a result, the thus-prepared MOF-based FE ex- hibited a high ionic conductivity of 4.0x10-4 S cm-1 at room temperature (RT) with a transference number of 0.45. Our new findings further reveal that Li+ ions diﬀuse along the central cages of HKUST-1, while the solvent molecules and anions are immobilized along the wall and act like a swing to accelerate the Li+ ion hopping. In pa
71.pdf | Li_Transfer | 1 | dimensionless | null | 2 | text/table/vector-label | 1 at room temperature (RT) with a transference number | conductivity of 4.0x10-4 S cm-1 at room temperature (RT) with a transference number of 0.45. Our new findings further reveal that Li+ ions diﬀuse along the central cages of HKUST-1, while the solvent molecules and anions are immobilized along the wall and act like a swing to accelerate the Li+ ion hopping. In particular, at 350 K, it is observed that more molecules and anions participate in the interactions with Li+ ions, promoting the di
71.pdf | Li_Transfer | 1 | dimensionless | null | 2 | text/table/vector-label | 1 MOF, an elec- trochemical activation process was initiated to insert Li | surface without obvious cracks and micropores, and the cross- sectional images further confirm a compact structure with a thickness of 190 μm. Given the insulating nature of HKUST-1 MOF, an elec- trochemical activation process was initiated to insert LiTFSI- DOL/DME ion-molecule complexes into the internal pores of MOF film by galvanostatic cycling at the current of 100 μA. As shown in Figure 1d, the polarization voltage shows a
71.pdf | Li_Transfer | 1 | dimensionless | null | 4 | text/table/vector-label | transference number of the HKUST1 | www.advancedsciencenews.com www.afm-journal.de Figure 2. a,b) The activation energies of LE and MOF-based FE, respectively; c) CV curves of MOF-based FE; d) the transference number of the HKUST1- based FE; e) the galvanostatic cycling in Li /FE /Li symmetric batteries under diﬀerent current densities. MOF film and MOF FE, the major initial weight loss observed ranging fro
71.pdf | Li_Transfer | 0.32 | dimensionless | null | 4 | text/table/vector-label | t Li+ transportation mechanisms. More specifically, the FE has an Ea of 0.32 | val- uate the activation energy (Ea). Interestingly, the MOF-based FE demonstrates two distinct Ea values across diﬀerent temperature ranges, indicating the presence of two distinct Li+ transportation mechanisms. More specifically, the FE has an Ea of 0.32 eV in the lower temperature range below 45 °C, while it has a much lower Ea of 0.12 eV in the higher temperature range. This obvious dif- ferentiation in activation energy indicat
71.pdf | Li_Transfer | 0.45 | dimensionless | null | 8 | text/table/vector-label | transference number of 0.45 | ng the center of cages instead of being captured by the active sites in the framework. As such, the MOF-based FEs exhibit a high ionic conductivity of 4.0x10-4 S cm-1 at RT with a transference number of 0.45. Notably, there is a shift in activation energy from 0.32 to 0.12 eV indicating smoother Li+ ion transport at higher temperatures, a finding well supported by our AIMD simulations
71.pdf | Li_Transfer | 1 | dimensionless | null | 8 | text/table/vector-label | 1 at RT with a transference number | can diﬀuse along the center of cages instead of being captured by the active sites in the framework. As such, the MOF-based FEs exhibit a high ionic conductivity of 4.0x10-4 S cm-1 at RT with a transference number of 0.45. Notably, there is a shift in activation energy from 0.32 to 0.12 eV indicating smoother Li+ ion transport at higher temperatures, a finding well supported by our AIMD sim
71.pdf | conductivity | 0.4 | mS cm-1 | 25 | 1 | text/table/vector-label | 4.0x10-4 S cm-1 | ﬃcient interactions with the complexes and participation in ion transportation by altering the coordinating environments of Li+ ions. As a result, the activated MOF-based SSE exhibits an impressive ionic conductivity of 4.0x10-4 S cm-1 at room temperature (RT), along with a notably reduced activation energy of 0.12 eV at 350 K. The MOF-based FE has been applied to Li /FE /LiFePO4 batteries, which exhibit excellent long-cycling performance with virtual
71.pdf | conductivity | 0.31 | mS cm-1 | null | 2 | text/table/vector-label | 3.1x10-4 S cm-1 | r conductivity while keeping the overall solid-state configuration.[11-14] For example, Long et al.[15] first introduced MOF Mg2(dobdc)-based SSE by soaking in a typical electrolyte solution, achieving a conductivity of 3.1x10-4 S cm-1 at 300 K with an activation energy of 0.15 eV. Following on, Hiroshi et al. introduced IL into MOF ZIF-8, where the IL showed a distinct liquid behavior even at much lower temperatures.[16] More inter- estingly, the man
71.pdf | conductivity | 0.4 | mS cm-1 | 25 | 2 | text/table/vector-label | 4.0x10-4 S cm-1 | lex incorporation, enabling eﬃcient and regulated in- teractions between Li+ and molecules, leading to steady and fast ionic transfer. As a result, the thus-prepared MOF-based FE ex- hibited a high ionic conductivity of 4.0x10-4 S cm-1 at room temperature (RT) with a transference number of 0.45. Our new findings further reveal that Li+ ions diﬀuse along the central cages of HKUST-1, while the solvent molecules and anions are immobilized along the wall
71.pdf | conductivity | 0.4 | mS cm-1 | null | 3 | text/table/vector-label | 4.0x10-4 S cm-1 | FE activated at vary- ing currents of 10, 50, and 100 μA, respectively. As shown in Figure 1e, the FEs activated at higher current densities of 50 and 100 μA show much higher room-temperature ionic conductivi- ties of ≈4.0x10-4 S cm-1, indicating that the high-current-density activation has successfully inserted the ion-molecule complexes into the MOF framework. In this study, we will focus on the FE activated at 100 μA, to systematically explore its
71.pdf | conductivity | 0.4 | mS cm-1 | 25 | 6 | text/table/vector-label | 4.0x10-4 S cm-1 | ven by the unique interac- tions between the angstrom-level pore surfaces and conductive ion-molecule complexes. They result in a significantly reduced activation energy (0.12 eV at 350 K) and higher ionic conductivity (4.0x10-4 S cm-1 at RT), which are of substantial improvements over the previous findings. In contrast, in our previous work, the ionic transport in the zeolite-based framework was found to be primarily based on the inherent properties
71.pdf | conductivity | 0.4 | mS cm-1 | 25 | 8 | text/table/vector-label | 4.0x10-4 S cm-1 | ed on the cage walls within the framework, the Li+ ion can diﬀuse along the center of cages instead of being captured by the active sites in the framework. As such, the MOF-based FEs exhibit a high ionic conductivity of 4.0x10-4 S cm-1 at RT with a transference number of 0.45. Notably, there is a shift in activation energy from 0.32 to 0.12 eV indicating smoother Li+ ion transport at higher temperatures, a finding well supported by our AIMD simulation
72.pdf | Li_Transfer | 0.74 | dimensionless | null | 1 | text/table/vector-label | transference number of 0.74 | function as ionic rectifiers for uniform Li deposition. As a result, the electrolyte with BF-MOFs delivers a high ionic conductivity of 1.27 x 10-3 S cm-1 at 30 ◦C and a high Li+ transference number of 0.74. An ultralong life of 4500 cycles with capacity retention of 96.5% is obtained in LiFePO4//Li cells. Furthermore, LiNi0.8Co0.1Mn0.1O2//Li cells are also fabricated, displaying rem
72.pdf | Li_Transfer | 0.74 | dimensionless | null | 2 | text/table/vector-label | transference number of 0.74 | m Li+ transport by virtue of unique pores in MOF materials. As a result, the electrolyte with BF-MOFs delivers a high ionic conductivity of 1.27 x 10-3 S cm-1 at 30 ◦C, a high Li+ transference number of 0.74, coupled with improved mechanical stiffness. Moreover, symmetric Li-Li cells could work stably without short circuit at a high current density of 5 mA cm-1 during long-term cyclin
72.pdf | Li_Transfer | 0.74 | dimensionless | null | 6 | text/table/vector-label | transference number of 0.74 | chemical kinetics. Besides, the interior MOF cores optimize Li+ transport as ionic rectifiers. As a result, a high ionic conductivity of 1.27 x 10-3 S cm-1 at 30 ◦C and a high Li+ transference number of 0.74 can be realized. More importantly, the fabricated LMBs display superior electrochemical properties, such as excellent rate per­ formance and cycling stability. The success of this
72.pdf | Li_Transfer | 1 | dimensionless | null | 7 | text/table/vector-label | tlight onto Semi-solid/Solid Electrolytes, Chem. Rev. 1 | g, J. Liu, J. Ding, Y. Deng, X. Han, L. Zhang, W. Hu, D.P. Wilkinson, J. Zhang, Opportunities of Flexible and Portable Electrochemical Devices for Energy Storage: Expanding the Spotlight onto Semi-solid/Solid Electrolytes, Chem. Rev. 122 (2022) 17155-17239. [18] X. Ye, J. Liang, J. Hu, D. Wu, Y. Li, X. Ouyang, Q. Zhang, X. Ren, J. Liu, An ultra- thin polymer electrolyte for 4.5 V high voltage LiCoO2 quasi-solid-
72.pdf | Thickness_um | 66 | um | null | 4 | text/table/vector-label | 66 μm | y to realize high ionic conductivity and rapid electrochemical kinetics. SEM images of the electrolyte membrane with BF-MOFs are displayed in Fig. S11, and the thickness of the electrolyte membrane is about 66 μm. This design concept was verified by testing ionic conductivity of different electrolytes. The electrolytes with MOFs and F-MOFs were fabricated as contrasts.
72.pdf | conductivity | 1.27 | mS cm-1 | null | 1 | text/table/vector-label | 1.27 x 10-3 S cm-1 | cores can store more Li ions for superionic conduction. In addition, the MOF cores function as ionic rectifiers for uniform Li deposition. As a result, the electrolyte with BF-MOFs delivers a high ionic conductivity of 1.27 x 10-3 S cm-1 at 30 ◦C and a high Li+ transference number of 0.74. An ultralong life of 4500 cycles with capacity retention of 96.5% is obtained in LiFePO4//Li cells. Furthermore, LiNi0.8Co0.1Mn0.1O2//Li cells are also fabricated, di
72.pdf | conductivity | 3000 | mS cm-1 | null | 1 | text/table/vector-label | 3 S cm-1 | ion [29-31]. These distinctive merits indicate the immense prospect of semi-solid MOF electrolytes for ionic conduction. However, the ionic conductivity of most reported semi-solid MOF electrolytes is generally below 10-3 S cm-1, due to the limited storage of liquid electrolytes/ionic liquids inside micropores of MOF hosts [32,33]. The limited ionic conductivity leads to inferior electrochemical kinetics, * Corresponding authors. E-mail address
72.pdf | conductivity | 1.27 | mS cm-1 | 25 | 2 | text/table/vector-label | 1.27 x 10-3 S cm-1 | n addition, the interior MOF cores serve as ionic recti­ fiers to promote uniform Li+ transport by virtue of unique pores in MOF materials. As a result, the electrolyte with BF-MOFs delivers a high ionic conductivity of 1.27 x 10-3 S cm-1 at 30 ◦C, a high Li+ transference number of 0.74, coupled with improved mechanical stiffness. Moreover, symmetric Li-Li cells could work stably without short circuit at a high current density of 5 mA cm-1 during long-te
72.pdf | conductivity | 0.25 | mS cm-1 | null | 4 | text/table/vector-label | 2.5 x 10-4 S cm-1 | lectrolytes are displayed in Fig. S14, which illustrates the highest ionic conductivity and the lowest activation energy of the electrolyte with BF-MOFs. For example, ionic conductivity of the elec­ trolyte with MOFs is 2.5 x 10-4 S cm-1 at 30 ◦C with an activation energy of 0.097 eV. After introduction of mesoporous armors, the ionic con­ ductivity of electrolyte with F-MOFs enhances to 6.8 x 10-4 S cm-1 at 30 ◦C with an activation energy of 0.077 eV.
72.pdf | conductivity | 0.68 | mS cm-1 | null | 4 | text/table/vector-label | 6.8 x 10-4 S cm-1 | c conductivity of the elec­ trolyte with MOFs is 2.5 x 10-4 S cm-1 at 30 ◦C with an activation energy of 0.097 eV. After introduction of mesoporous armors, the ionic con­ ductivity of electrolyte with F-MOFs enhances to 6.8 x 10-4 S cm-1 at 30 ◦C with an activation energy of 0.077 eV. Significantly, yolk-shell structure is superior to core-shell structure in terms of ionic conduc­ tion, such as a high ionic conductivity of 1.27 x 10-3 S cm-1 at 30 ◦C an
72.pdf | conductivity | 1.27 | mS cm-1 | null | 4 | text/table/vector-label | 1.27 x 10-3 S cm-1 | enhances to 6.8 x 10-4 S cm-1 at 30 ◦C with an activation energy of 0.077 eV. Significantly, yolk-shell structure is superior to core-shell structure in terms of ionic conduc­ tion, such as a high ionic conductivity of 1.27 x 10-3 S cm-1 at 30 ◦C and a low activation energy of 0.053 eV. This can be attributed to the large gaps between silica shells and MOF cores, which is in favor of high ionic conductivity. Furthermore, Li-Li cells with BF-MOFs were as
72.pdf | conductivity | 1.27 | mS cm-1 | 74 | 6 | text/table/vector-label | 1.27 x 10-3 S cm-1 | ous shells and MOF cores for superionic conduction, which highly boosts the electrochemical kinetics. Besides, the interior MOF cores optimize Li+ transport as ionic rectifiers. As a result, a high ionic conductivity of 1.27 x 10-3 S cm-1 at 30 ◦C and a high Li+ transference number of 0.74 can be realized. More importantly, the fabricated LMBs display superior electrochemical properties, such as excellent rate per­ formance and cycling stability. The suc
74.pdf | E_Window | 4.8 | V | null | 1 | text/table/vector-label | electrochemical window (4.80 V | SN) and lithium bis(tri­ fluoromethane sulfonyl)imide (LiTFSI). The resulting HSE membrane exhibited a high ionic conductivity (2.49 x10-4 S cm-1 at 30 °C), transference number of 0.65, and excellent electrochemical window (4.80 V). The * Corresponding author at: Battery Research Center of Green Energy, Ming Chi University of Technology, New Taipei City 243303, Taiwan, ROC. E-mail address: ccyang@mail.mcut.edu.tw (C.-C. Yang).
74.pdf | E_Window | 4.8 | V | null | 12 | text/table/vector-label | 4.80 V. The symmetrical cell (i.e., Li/HSE/Li) was stable | SN via solution casting. The as-prepared HSE membrane exhibited an ionic conductivity of 2.49 x 10-4 S cm-1 at 30 ◦C, Li transference number of 0.65, and excellent electrochemical stability window of 4.80 V. The symmetrical cell (i.e., Li/HSE/Li) was stable and cycled for 1000 h without short circuiting during the Li plating/stripping process. Furthermore, the assembled LFP/HSE/Li coin-type cell showed an initial discharge capacity of 134.7 mAh g-1 and
74.pdf | Li_Transfer | 0.65 | dimensionless | null | 1 | text/table/vector-label | transference number of 0.65 | iller, succinonitrile (SN) and lithium bis(tri­ fluoromethane sulfonyl)imide (LiTFSI). The resulting HSE membrane exhibited a high ionic conductivity (2.49 x10-4 S cm-1 at 30 °C), transference number of 0.65, and excellent electrochemical window (4.80 V). The * Corresponding author at: Battery Research Center of Green Energy, Ming Chi University of Technology, New Taipei City 243303,
74.pdf | Li_Transfer | 1 | dimensionless | null | 3 | text/table/vector-label | 1). The Li+ transference number (tLi+ | emperatures. σi(T) = Aexp[ -Ea/KbT] (2) Where A represents pre-exponential constant, Ea (eV), T (K) represents temperature, and Kb represents Boltzmann constant (8.617 x 10-5 eV k-1). The Li+ transference number (tLi+) of the composite membrane was determined at RT using Li/HSE/Li symmetric cells by applying a constant voltage of 10 mV. We applied the Bruce-Vincent equation Eq. [3] to determine
74.pdf | Li_Transfer | 1 | dimensionless | null | 5 | text/table/vector-label | tLi +, we assembled a symmetric Li/HSE/Li cell, then applied a DC voltage of 1 | bulated the lithium-ion transference number (tLi +) because it is a fundamental property of HSE and is used to determine the Li+ mobility inside the electrolyte membrane. To study tLi +, we assembled a symmetric Li/HSE/Li cell, then applied a DC voltage of 10 mV to polarize until a steady state was attained. Fig. 4(c) shows the current versus time polarization curve, and Fig. 4(d) presents the cor­ responding AC impedance measured pri
74.pdf | Li_Transfer | 0.65 | dimensionless | null | 5 | text/table/vector-label | tLi + was 0.65 | Fig. 4(d) presents the cor­ responding AC impedance measured prior and following polarization. We then applied the Bruce-Vincent equation (Eq. [3]), and the calcu­ lated value of tLi + was 0.65. The improved transport number might be attributed to the PDA@LLZAO filler because it facilitates the amorphous properties of PVDF-HFP while contributing free Li ions, thereby lea
74.pdf | Li_Transfer | 1 | dimensionless | null | 5 | text/table/vector-label | t Li-ion hopping [1 | ved transport number might be attributed to the PDA@LLZAO filler because it facilitates the amorphous properties of PVDF-HFP while contributing free Li ions, thereby leading to fast Li-ion hopping [19]. Moreover, the PDA coating agent, with electron-rich catechol [C6H4(OH2)] and secondary amine (-NH) groups, and the plasticizer SN facilitated the dissociation of the lithium sa
74.pdf | Li_Transfer | 0.65 | dimensionless | null | 12 | text/table/vector-label | transference number of 0.65 | SE membrane consisting of PVDF-HFP, LiTFSI, PDA@LLZAO, and SN via solution casting. The as-prepared HSE membrane exhibited an ionic conductivity of 2.49 x 10-4 S cm-1 at 30 ◦C, Li transference number of 0.65, and excellent electrochemical stability window of 4.80 V. The symmetrical cell (i.e., Li/HSE/Li) was stable and cycled for 1000 h without short circuiting during the Li plating/s
74.pdf | Thickness_um | 150 | um | null | 3 | text/table/vector-label | 150 µm | and SN (10 wt% of PVDF-HFP and where PVDF-HFP: LiTFSI = 1:1) were placed on a pre-cleaned glass substrate and coated using a doctor blade with an adjusted wet thickness (150 µm). The sample was placed in a vacuum oven at 60 °C for 30 min to remove the solvent residues. Then, as the second layer, the suspension of PDA@LLZAO (20 wt%) an
74.pdf | Thickness_um | 500 | um | null | 3 | text/table/vector-label | 500 µm | s the second layer, the suspension of PDA@LLZAO (20 wt%) and PVDF-HFP, LiTFSI, and SN (where PVDF- HFP: LiTFSI = 2:1 and 10% of SN against PVDF-HFP) with a wet thickness of 500 µm were coated on top of the pre-dried layer and dried for 3 h at 60 °C in a vacuum oven. Then, we cast the third layer (exhibiting the same constituent and wet t
74.pdf | Thickness_um | 172 | um | null | 3 | text/table/vector-label | 172 µm | ry at 80 ◦C for 36 h. Finally, it was cold pressed (~1000 psi) using a hydraulic pressing device (FULLTECH UF-12A23 BTH; (Taiwan) for 3 min to reduce the total thickness to 172 µm. All solutions/suspensions were synthesized using DMF as sol­ vent, followed by magnetic stirring at 60 °C using a hot plate. Lastly, the fabricated HSE membra
74.pdf | conductivity | 0.872 | mS cm-1 | 70 | 1 | text/table/vector-label | 8.72 x10-4 S cm-1 | n 26300, Malaysia H I G H L I G H T S G R A P H I C A L A B S T R A C T • Interconnected LLZAO ceramic filler modified with PDA (PDA@LLZAO) was used to build HSE. • HSE membrane exhibited a maximum ionic conductivity of 8.72 x10-4 S cm-1 at 70 °C. • LiFePO4/HSE/Li coin-type cell using 10 mL of liquid electrolyte showed long- term cycling stability. • HSE membrane displayed comparatively lower total exothermic heat generation. A R T I C L E I N F O Keywo
74.pdf | conductivity | 0.249 | mS cm-1 | 30 | 1 | text/table/vector-label | 2.49 x10-4 S cm-1 | (PVDF-HFP), polydopamine-modified Li6.28La3Zr2Al0.24O12 (PDA@LLZAO) filler, succinonitrile (SN) and lithium bis(tri­ fluoromethane sulfonyl)imide (LiTFSI). The resulting HSE membrane exhibited a high ionic conductivity (2.49 x10-4 S cm-1 at 30 °C), transference number of 0.65, and excellent electrochemical window (4.80 V). The * Corresponding author at: Battery Research Center of Green Energy, Ming Chi University of Technology, New Taipei City 243303, T
74.pdf | conductivity | 0.37 | mS cm-1 | 25 | 2 | text/table/vector-label | 3.70 x 10-4 S cm-1 | t RT by providing a continuous Li-ion migration path [34]. For example, X.-Y. Hu [35] reported an HSE with alumina nanorods dispersed in a polypropylene carbonate-based polymer complex displayed an ionic conductivity of 3.70 x 10-4 S cm-1 at 25 °C. The dispersed alumina nanorods facilitated the dissoci­ ation of the Lithium salt and decreased the degree of crystallinity of the host polymer, which in turn increasing the ionic conductivity of the SSE. In a
74.pdf | conductivity | 0.895 | mS cm-1 | 80 | 5 | text/table/vector-label | 8.95 x10-4 S cm-1 | ed HSE membrane at 30, 40, 50, 60, 70, and 80 °C, as shown in Fig. 4(a). The ionic conductivity calculated using Eq. [1] at the corresponding temperatures were 2.49 x10-4, 2.68 x10-4, 3.68 x10-4, 6.49 x10-4, 8.72 x10-4, 8.95 x10-4 S cm-1, respectively. Fig. 4(b) shows the temperature-controlled ionic conductivity of the electrolyte (HSE), which reveals that the ionic conductivity of the corresponding mem­ brane enhanced with temperature. The activation
74.pdf | conductivity | 0.249 | mS cm-1 | 25 | 12 | text/table/vector-label | 2.49 x 10-4 S cm-1 | d to the PE separator [68]. 4. Conclusions We synthesized a multilayer HSE membrane consisting of PVDF-HFP, LiTFSI, PDA@LLZAO, and SN via solution casting. The as-prepared HSE membrane exhibited an ionic conductivity of 2.49 x 10-4 S cm-1 at 30 ◦C, Li transference number of 0.65, and excellent electrochemical stability window of 4.80 V. The symmetrical cell (i.e., Li/HSE/Li) was stable and cycled for 1000 h without short circuiting during the Li plating/
75.pdf | E_Window | 4.1 | V | null | 4 | text/table/vector-label | 4.1 V for PEO-LiTFSI, the electrochemical window | voltammetry (LSV) was utilized to evaluate the electrochemical stable window of CSPEs in a voltage range from 2 V to 5.5 V by Li/CSPE/SS cells at 60 ◦C (Fig. 2a). Compared with the moderate window of 4.1 V for PEO-LiTFSI, the electrochemical window of CSPE-0.1Ce-MOF is extended to 4.5 V [15]. The cyclic voltammetry (CV) curve for the latter also displays a wide voltage window up to 4.5 V. This CV curve also shows a good reversibility for the Li
75.pdf | Elongation_percent | 780 | % | null | 7 | text/table/vector-label | strain of 780% | th a tensile rate of 5 mm min-1 under ambient condition. The tensile strength of CSPE-0.1Ce-MOF is 0.6 MPa, a little smaller than that of PEO-LiTFSI (0.98 MPa), while the former can achieve a maximum strain of 780%, which is much larger than that of the latter (360%, Fig. 4d). This result confirms the excellent flexibility of CSPEs-0.1Ce-MOF. The photographs of the CSPE membrane at both the initial state and st
75.pdf | Li_Transfer | 0.75 | dimensionless | null | 1 | text/table/vector-label | t+ of 0.75 | A B S T R A C T • A Ce-MOF filler with catalytic active sites is introduced into PEO-based electrolyte. • The filler enables strong Lewis acid-base interaction, leading to a high t+ of 0.75. • The hybrid electrolyte improves the mechanical stability and suppresses Li dendrites. • CSPE-0.1Ce-MOF formula endows all- solid-state batteries with superior cyclability. A R
75.pdf | Li_Transfer | 0.75 | dimensionless | null | 1 | text/table/vector-label | transference number as high as 0.75 | abundant cavities enables the strong Lewis acid- base interactions with both ether oxygen in PEO and anion in Li salt, leading to significantly improved ionic conductivity and Li+ transference number as high as 0.75. Such an electrolyte compositing can remarkably improve the mechanical (stretching) and thermal stabilities and effectively suppress Li dendrites, and the Li/Li symmetrical cells
75.pdf | Li_Transfer | 0.75 | dimensionless | null | 2 | text/table/vector-label | transference number of 0.75 | i salt, resulting in the high Li+ transference number and conductivity [30]. With the above merits, this CSPE shows high ionic conductivity of 3.0 x 10-5 S cm-1 at 30 ◦C, high Li+ transference number of 0.75 and excellent toughness more than twice that of PEO-LiTFSI (LiTFSI: lithium bis(trifluoromethane)sulfonimide) without Ce-MOF. It also exhibits excellent electrochemical stability
75.pdf | Li_Transfer | 0.5 | dimensionless | null | 4 | text/table/vector-label | t+ values for most the CSPEs modified by inorganic fillers are below or around 0.5 | l property of LMBs [4]. Therefore, it is important to improve the Li+ transference number to eliminate the concentration gradient and induce the uniform deposition of Li-ions. The t+ values for most the CSPEs modified by inorganic fillers are below or around 0.5, including the fillers of not only non-ionic conductive nanoparticles like TiO2 [41], SiO2 [21,42], Al2O3 [18], Ca-CeO2 [15], g-C3N4 [16], MIL-53 (Al) [43], etc., but also fast io
75.pdf | Li_Transfer | 1 | dimensionless | null | 5 | text/table/vector-label | t+ value close to 1 | 021) 229946 5 also reported, e.g. the Li+-functionalized fluorinated transition metal oxides (Fe2O3 and TiO2), which can act as both the nanofiller and Li+ source, enabling a high t+ value close to 1 even without the addition of Li salt [46,47]. Fig. 2d displays the chronoamperometry profile and alternating-current (AC) impedances of CSPE-0.1Ce-MOF before and after polarizatio
75.pdf | Li_Transfer | 0.75 | dimensionless | null | 5 | text/table/vector-label | t+ value is as high as 0.75 | chronoamperometry profile and alternating-current (AC) impedances of CSPE-0.1Ce-MOF before and after polarization, using a symmetrical cell of Li/CSPE-0.1Ce-MOF/Li. The calculated t+ value is as high as 0.75, which is much larger than those of other CSPEs with different contents of filler as presented in Table S3. As the content of Ce-MOF increases, the t+ value of CSPEs first increas
75.pdf | Li_Transfer | 0.1 | dimensionless | null | 5 | text/table/vector-label | transference number with the addition of Ce- MOF. FTIR spectra of CSPE-0.1 | ning, further suggesting the occurrence of interaction between TFSI-and Ce-MOF [40]. FTIR was used to further illustrate the structural information and explain the increase of Li+ transference number with the addition of Ce- MOF. FTIR spectra of CSPE-0.1Ce-MOF, PEO-LiTFSI, PEO and LiTFSI at 2000-500 cm-1 are shown in Fig. 2h, and the enlarged regions of infrared spectra at 1395-1165 cm-1 are displayed in Fig. 2i. The signals corre
75.pdf | Li_Transfer | 0.1 | dimensionless | null | 5 | text/table/vector-label | transference number for CSPE-0.1 | voltammetry curve of CSPE-0.1Ce-MOF under the same test condition. (b) Electrochemical floating analysis of CSPE-0.1Ce-MOF by Li/LiNi0.8Co0.1Mn0.1O2(NCM811) cell at 60 ◦C. (c) Li+ transference number for CSPE-0.1Ce-MOF and its comparison with other reported CSPEs based on diversified fillers. (d) Chronoamperometry profile of Li/CSPE-0.1Ce-MOF/Li symmetrical cell at a voltage of 10 mV at 60
75.pdf | Li_Transfer | 0.1 | dimensionless | null | 5 | text/table/vector-label | 0.1Ce-MOF/Li. The calculated t+ | 46,47]. Fig. 2d displays the chronoamperometry profile and alternating-current (AC) impedances of CSPE-0.1Ce-MOF before and after polarization, using a symmetrical cell of Li/CSPE-0.1Ce-MOF/Li. The calculated t+ value is as high as 0.75, which is much larger than those of other CSPEs with different contents of filler as presented in Table S3. As the content of Ce-MOF increases, the t+ val
75.pdf | Li_Transfer | 0.1 | dimensionless | null | 8 | text/table/vector-label | transference number of CSPE-0.1 | tability of symmetric cells during Li plating/stripping, which benefits from the uniform and high Li-ion flux near interface as a consequence of high ionic conductivity and Li-ion transference number of CSPE-0.1Ce-MOF. Moreover, the stuffing of Ce-MOF particles can increase the mechanical strain of CSPEs to further reinforce the sup­ pression of Li dendrites. In order to demonstrate the i
75.pdf | Li_Transfer | 1 | dimensionless | null | 9 | text/table/vector-label | tLi+/1 | = DCSPE/DPEO-LiTFSI, where D = DLi+ + Danion) at 60 ◦C [58]. The diffusion coefficient relationship between Li+ and anion in electrolyte conforms to the relation of DLi+/Danion = tLi+/1-tLi+ (or DLi+ = DσLi+/σ = DtLi+). In recent studies, ion diffusion coefficients were generally accepted to be in the order of 10-12 cm2 s-1 for PEO-based electrolyte [58]. To simp
75.pdf | Li_Transfer | 0.23 | dimensionless | null | 9 | text/table/vector-label | tLi + value of 0.23 | -based electrolyte [58]. To simplify the calculation, the diffusion coefficients of Li+ and anion in PEO-LiTFSI are assumed to be 10-12 cm2 s-1 and 3.35 x 10-12 cm2 s-1 based on a tLi + value of 0.23. So, the diffusion coefficients of Li+ and anion in CSPE are estimated to be 5.06 x 10-12 cm2 s-1 and 1.68 x 10-12 cm2 s-1. Both the high ionic conductivity and high transference
75.pdf | Li_Transfer | 1 | dimensionless | null | 9 | text/table/vector-label | t Li/CSPE (1 | architecture of all solid-state cells. Compared with the impedance behavior in Li/Li sym­ metric cells, the interface resistance at PEO-LFP/CSPE (138.4 Ω cm2) is lower than that at Li/CSPE (194.9 Ω cm2) after cycling. In contrast, the conventional PVDF binder cannot maintain the sufficient Li-ion flux Fig. 6. (a-c) SEM images of CSPE membrane before cycling at differen
75.pdf | Li_Transfer | 1 | dimensionless | null | 9 | text/table/vector-label | 1-tLi+ (or DLi+ = DσLi+/σ = DtLi+ | SPE/DPEO-LiTFSI, where D = DLi+ + Danion) at 60 ◦C [58]. The diffusion coefficient relationship between Li+ and anion in electrolyte conforms to the relation of DLi+/Danion = tLi+/1-tLi+ (or DLi+ = DσLi+/σ = DtLi+). In recent studies, ion diffusion coefficients were generally accepted to be in the order of 10-12 cm2 s-1 for PEO-based electrolyte [58]. To simplify the calculation, the diffus
75.pdf | Li_Transfer | 1 | dimensionless | null | 9 | text/table/vector-label | 1 based on a tLi | 2 s-1 for PEO-based electrolyte [58]. To simplify the calculation, the diffusion coefficients of Li+ and anion in PEO-LiTFSI are assumed to be 10-12 cm2 s-1 and 3.35 x 10-12 cm2 s-1 based on a tLi + value of 0.23. So, the diffusion coefficients of Li+ and anion in CSPE are estimated to be 5.06 x 10-12 cm2 s-1 and 1.68 x 10-12 cm2 s-1. Both the high ionic conductivity and hi
75.pdf | Li_Transfer | 1 | dimensionless | null | 9 | text/table/vector-label | 1 based on a tLi | -1 and 3.35 x 10-12 cm2 s-1 based on a tLi + value of 0.23. So, the diffusion coefficients of Li+ and anion in CSPE are estimated to be 5.06 x 10-12 cm2 s-1 and 1.68 x 10-12 cm2 s-1. Both the high ionic conductivity and high transference number of CSPE lead to a high diffusion coefficient of Li+, which is favorable for the uniform distribution of Li+ at the interface with Li metal. CSPE exhibit small concentration gradie
75.pdf | Li_Transfer | 0.1 | dimensionless | null | 10 | text/table/vector-label | transference number of CSPE-0.1 | formance outperforms those of many other reported solid-state Li/CSPE/LiFePO4 cells based on different fillers (Table S5), benefiting from the high ionic conductivity and high Li+ transference number of CSPE-0.1Ce-MOF. Conversion-type FeF3 cathode is attracting more interests in terms of its high theoretical capacity (712 mAh g-1) and resource abundance for LMBs. Until now, Li/FeF3 system
75.pdf | Li_Transfer | 0.1 | dimensionless | null | 10 | text/table/vector-label | 0.1Ce-MOF membrane as mentioned above. Note that Li | both the rates, the phe­ nomena of capacity activation are observed during the early cycles, in accordance with the interface modification and conductivity optimiza­ tion of CSPE-0.1Ce-MOF membrane as mentioned above. Note that Li/ CSPE/LiFePO4 cells show highly stable CE values close to 100% during the whole cycling (even at the stage of capacity activation), indicating the excellent Li plating and strippi
75.pdf | Li_Transfer | 0.75 | dimensionless | null | 12 | text/table/vector-label | transference number (0.75 | abling the strong Lewis acid-base in­ teractions with both ether oxygen (EO) of PEO and anion of Li salt. The optimized CSPE-0.1Ce-MOF solid electrolyte achieves both the high Li+ transference number (0.75) and ionic conductivity (3.0 x 10-5 S cm-1 at 30 ◦C). Its excellent flexibility and robustness can effectively suppress the growth of Li dendrite, even when the current density of
75.pdf | Li_Transfer | 0.1 | dimensionless | null | 12 | text/table/vector-label | 0.1Ce-MOF solid electrolyte achieves both the high Li+ transference number | plentiful catalytic active sites or defect domains, enabling the strong Lewis acid-base in­ teractions with both ether oxygen (EO) of PEO and anion of Li salt. The optimized CSPE-0.1Ce-MOF solid electrolyte achieves both the high Li+ transference number (0.75) and ionic conductivity (3.0 x 10-5 S cm-1 at 30 ◦C). Its excellent flexibility and robustness can effectively suppress the growth of Li dendrite, even when the current dens
75.pdf | Li_Transfer | 1 | dimensionless | null | 13 | text/table/vector-label | t lithium ion transportation kinetics in solid-state batteries, Small 1 | (ethylene oxide), Proc. Natl. Acad. Sci. U.S.A. 116 (2019) 18815-18821. [49] J.F. Wu, X. Guo, Nanostructured metal-organic framework (MOF)-derived solid electrolytes realizing fast lithium ion transportation kinetics in solid-state batteries, Small 15 (2019) 1804413. [50] L. Suo, D. Oh, Y. Lin, Z. Zhuo, O. Borodin, T. Gao, F. Wang, A. Kushima, Z. Wang, H.C. Kim, Y. Qi, W. Yang, F. Pan, J. Li, K. Xu, C. Wang, How solid-electrol
75.pdf | conductivity | 4000 | mS cm-1 | 25 | 2 | text/table/vector-label | 4 S cm-1 | ising solution to safety issues [3,4]. Generally, solid-state electrolytes for LMBs can be divided into two major categories: inorganic and polymer electrolytes [5]. Inorganic ones have an ionic conductivity of 10-2-10-4 S cm-1 at room temperature, which is close to that of liquid electrolyte [6,7]. However, there remain several factors (e.g. high interfacial resistance, internal short circuit, poor processability) that restrict their practica
75.pdf | conductivity | 6000 | mS cm-1 | 25 | 2 | text/table/vector-label | 6 S cm-1 | ion mainly occurs along the amorphous phases, and the crystalline moieties deliver limited ion motion [4,13,14]. However, since the crystalline PEO chains prevail below 65 ◦C, the ion conductivity of PEO-based SPEs (<10-6 S cm-1) is 2-3 orders of magnitude lower than that of liquid electrolytes at room temperature. In addition, pure PEO with weak mechanical property cannot effectively suppress the growth of Li dendrites [10]. These factors stil
75.pdf | conductivity | 0.03 | mS cm-1 | null | 2 | text/table/vector-label | 3.0 x 10-5 S cm-1 | acid-base interactions with both the ether oxygen (EO) of PEO and anion of Li salt, resulting in the high Li+ transference number and conductivity [30]. With the above merits, this CSPE shows high ionic conductivity of 3.0 x 10-5 S cm-1 at 30 ◦C, high Li+ transference number of 0.75 and excellent toughness more than twice that of PEO-LiTFSI (LiTFSI: lithium bis(trifluoromethane)sulfonimide) without Ce-MOF. It also exhibits excellent electrochemical sta
75.pdf | conductivity | 0.03 | mS cm-1 | null | 3 | text/table/vector-label | 3.0 x 10-5 S cm-1 | te, likely leading to the disruption or elimination of interaction interfaces as well as the lowering of polymer free-volume. Therefore the conductivity in turn decreases. The ionic conductivities of CSPE-0.1Ce- MOF are 3.0 x 10-5 S cm-1 at 30 ◦C and 3.1 x 10-4 S cm-1 at 60 ◦C, respectively, which are higher than those of blank PEO-LiTFSI (6.7 x 10-6 and 2.0 x 10-4 S cm-1 at the corresponding temperatures). From the distribution of Arrhenius plots in Fi
75.pdf | conductivity | 0.31 | mS cm-1 | null | 3 | text/table/vector-label | 3.1 x 10-4 S cm-1 | ption or elimination of interaction interfaces as well as the lowering of polymer free-volume. Therefore the conductivity in turn decreases. The ionic conductivities of CSPE-0.1Ce- MOF are 3.0 x 10-5 S cm-1 at 30 ◦C and 3.1 x 10-4 S cm-1 at 60 ◦C, respectively, which are higher than those of blank PEO-LiTFSI (6.7 x 10-6 and 2.0 x 10-4 S cm-1 at the corresponding temperatures). From the distribution of Arrhenius plots in Fig. 1c, it is difficult to reach
75.pdf | conductivity | 0.2 | mS cm-1 | null | 3 | text/table/vector-label | 2.0 x 10-4 S cm-1 | he conductivity in turn decreases. The ionic conductivities of CSPE-0.1Ce- MOF are 3.0 x 10-5 S cm-1 at 30 ◦C and 3.1 x 10-4 S cm-1 at 60 ◦C, respectively, which are higher than those of blank PEO-LiTFSI (6.7 x 10-6 and 2.0 x 10-4 S cm-1 at the corresponding temperatures). From the distribution of Arrhenius plots in Fig. 1c, it is difficult to reach the linear fitting in the whole temperature range. This phenomenon was also found in previous works [16,3
75.pdf | conductivity | 0.03 | mS cm-1 | null | 12 | text/table/vector-label | 3.0 x 10-5 S cm-1 | strong Lewis acid-base in­ teractions with both ether oxygen (EO) of PEO and anion of Li salt. The optimized CSPE-0.1Ce-MOF solid electrolyte achieves both the high Li+ transference number (0.75) and ionic conductivity (3.0 x 10-5 S cm-1 at 30 ◦C). Its excellent flexibility and robustness can effectively suppress the growth of Li dendrite, even when the current density of Li plating increases to 0.4 mA cm-2. The corresponding all-solid-state Li/CSPE/ Li
76.pdf | conductivity | 2000 | mS cm-1 | null | 10 | text/table/vector-label | 2 S/cm | the thickness of the pas- sivating film acting as an electronic insulating layer and the interparticle contact resistance are decreased [85, 86]. The main reason is that the LiCoO2 coating has a higher conductivity (10)2 S/cm) than that of LiMn2O4 (10)6 S/ cm). As a result, in the case of 7 mol% LiCoO2-coated LiMn2O4, its reversible capacity is higher (120 mAh/g) than that of the as-received oxide (115 mAh/g), main- taining the same excellen
77.pdf | Li_Transfer | 0.83 | dimensionless | null | 2 | text/table/vector-label | transference number (0.83 | enhanced ionic conductivity (1.19 x 10-3 S cm-1) and the Li+ transference number (0.83), achieving dendrite formation re- sistance while maintaining high energy densities (376 W h kg-1 and 1186 W h L-1).16 To establish a continuous conduc- tivity pathway, researcher
77.pdf | Li_Transfer | 0.77 | dimensionless | null | 2 | text/table/vector-label | transference number of 0.77 | transport, while the SN-based polymer electrolyte filled the microchannels via in situ thermal poly- merisation. This hybrid electrolyte exhibited high ionic con- ductivity, a Li+ transference number of 0.77, and compatibility with high-voltage cathodes.23 Similarly, Zhai et al. achieved a 3.6-fold increase in conductivity by constructing vertically aligned LATP nanoparticle networks
77.pdf | Li_Transfer | 1 | dimensionless | null | 2 | text/table/vector-label | 1) and the Li+ transference number | enhanced ionic conductivity (1.19 x 10-3 S cm-1) and the Li+ transference number (0.83), achieving dendrite formation re- sistance while maintaining high energy densities (376 W h kg-1 and 1186 W h L-1).16 To establish a continuous conduc- tivity pathway, rese
77.pdf | Tensile_MPa | 1.3 | MPa | null | 4 | text/table/vector-label | stress-strain curves of PEO-VLSPE, particle-CPE, and PEO-LiTFSI electrolytes. At room temperature, the tensile strength of PEO-LiTFSI is 1.3 MPa | upporting Video, VLSPE-PEO did not ignite upon heating, even after several seconds. Moreover, VLSPE-PEO demonstrated good mechanical flexibility, as illus- trated in Fig. S14.† Fig. S15† presents the stress-strain curves of PEO-VLSPE, particle-CPE, and PEO-LiTFSI electrolytes. At room temperature, the tensile strength of PEO-LiTFSI is 1.3 MPa. The incorporation of LLTO particles in Particle-CPE increases the tensile strength to 5.4 MPa, indicating improved mechanical properties due to the two-phase composite struc- ture. Further reinforce
77.pdf | Tensile_MPa | 1.3 | MPa | null | 4 | text/table/vector-label | tensile strength of PEO-LiTFSI is 1.3 MPa | n curves of PEO-VLSPE, particle-CPE, and PEO-LiTFSI electrolytes. At room temperature, the tensile strength of PEO-LiTFSI is 1.3 MPa. The incorporation of LLTO particles in Particle-CPE increases the tensile strength to 5.4 MPa, indicating improved mechanical properties due to the two-phase composite struc- ture. Further reinforcement with VLNAs in PEO-VLSPE signifi- cantly enhances the tensile strength to 7.5 MPa. This imp
77.pdf | Tensile_MPa | 5.4 | MPa | null | 4 | text/table/vector-label | tensile strength to 5.4 MPa | eases the tensile strength to 5.4 MPa, indicating improved mechanical properties due to the two-phase composite struc- ture. Further reinforcement with VLNAs in PEO-VLSPE signifi- cantly enhances the tensile strength to 7.5 MPa. This improved mechanical performance mitigates lithium dendrite growth and reduces the risk of internal short circuits, thereby enhan- cing the battery’s electrochemical performance and safety. The
77.pdf | Tensile_MPa | 1.3 | MPa | null | 4 | text/table/vector-label | 1.3 MPa. The incorporation of LLTO particles in Particle-CPE increases the tensile strength | ibility, as illus- trated in Fig. S14.† Fig. S15† presents the stress-strain curves of PEO-VLSPE, particle-CPE, and PEO-LiTFSI electrolytes. At room temperature, the tensile strength of PEO-LiTFSI is 1.3 MPa. The incorporation of LLTO particles in Particle-CPE increases the tensile strength to 5.4 MPa, indicating improved mechanical properties due to the two-phase composite struc- ture. Further reinforcement with VLNAs in PEO-VLSPE signifi- cantly enhances the tensile strength to 7.5 MP
77.pdf | Tensile_MPa | 1.3 | MPa | null | 4 | text/table/vector-label | 1.3 MPa. The incorporation of LLTO particles in Particle-CPE increases the tensile strength | E, particle-CPE, and PEO-LiTFSI electrolytes. At room temperature, the tensile strength of PEO-LiTFSI is 1.3 MPa. The incorporation of LLTO particles in Particle-CPE increases the tensile strength to 5.4 MPa, indicating improved mechanical properties due to the two-phase composite struc- ture. Further reinforcement with VLNAs in PEO-VLSPE signifi- cantly enhances the tensile strength to 7.5 MPa. This improved mechanical performance mit
77.pdf | Tensile_MPa | 5.4 | MPa | null | 4 | text/table/vector-label | 5.4 MPa, indicating improved mechanical | rength to 5.4 MPa, indicating improved mechanical properties due to the two-phase composite struc- ture. Further reinforcement with VLNAs in PEO-VLSPE signifi- cantly enhances the tensile strength to 7.5 MPa. This improved mechanical performance mitigates lithium dendrite growth and reduces the risk of internal short circuits, thereby enhan- cing the battery’s electrochemical performance and safety. The electrochemical properties
77.pdf | Thickness_um | 10 | um | null | 3 | text/table/vector-label | 10 µm | ious specifications in the pore size (0.1 μm to 2.5 μm) and density (1 x 106 to 1 x 109 cm-2), allowing for tuning of array size and density. Additionally, the thickness of the PC membranes is approximately 10 µm, which is beneficial for reducing electrolytes thickness and increasing overall battery energy density. The excellent flexibility of PC membranes (Fig. 1f) als
77.pdf | Thickness_um | 10 | um | null | 4 | text/table/vector-label | 10 μm | e of 3 hours. Infusing VLNA with PEO resulted in the VLSPE. The cross-sec- tional morphology of the VLSPE-0.22 sample (Fig. 2e) reveals a smooth surface with a thickness of only 10 μm. The top view of this sample, shown in the inset of Fig. 2e, illustrates a uniform distribution of VLNAs within the PEO matrix. Thermogravimetric analysis (TGA
77.pdf | conductivity | 0.056 | mS cm-1 | 25 | 1 | text/table/vector-label | 5.6 x 10-5 S cm-1 | res as nanofillers in composite polymer electrolytes. The elongated, direct Li+ transport pathways formed by the LLTO nano-arrays allow for a 30 wt% filler ratio in the composite electrolyte, achieving a conductivity of 5.6 x 10-5 S cm-1 at 25 °C and 1.05 x 10-3 S cm-1 at 70 °C. This significant conductivity enhancement in the composite elec- trolyte also contributes to improved electrochemical and thermal stability. The vertical LLTO nano-bundle arrays
77.pdf | conductivity | 1.05 | mS cm-1 | 70 | 1 | text/table/vector-label | 1.05 x 10-3 S cm-1 | polymer electrolytes. The elongated, direct Li+ transport pathways formed by the LLTO nano-arrays allow for a 30 wt% filler ratio in the composite electrolyte, achieving a conductivity of 5.6 x 10-5 S cm-1 at 25 °C and 1.05 x 10-3 S cm-1 at 70 °C. This significant conductivity enhancement in the composite elec- trolyte also contributes to improved electrochemical and thermal stability. The vertical LLTO nano-bundle arrays (VLNA) structure represents a p
77.pdf | conductivity | 2000 | mS cm-1 | null | 1 | text/table/vector-label | 2 S cm-1 | (SE),2,3 solid polymer electrolytes (SPE), and composite electrolytes combining these types.4-6 Among widely studied SSEs, inorganic solid electro- lytes exhibit a high lithium-ion conductivity (ranging from 10-4 to 10-2 S cm-1). However, the high interfacial impedance between the lithium metal anode and the inorganic electrolyte, resulting from rigid contact, poses a significant barrier to their practical application.7 On the contrary, SPEs i
77.pdf | conductivity | 5000 | mS cm-1 | null | 1 | text/table/vector-label | 5 S cm-1 | te interface through their flexibility, facilitating the interfacial Li+ diﬀusion. Despite this advantage, SPEs gen- erally require elevated temperatures for operation due to their relatively low ionic conductivity (<10-5 S cm-1) at room temp- erature.8 To harness the benefits of both inorganic solid elec- trolytes (notably high ionic conductivity and mechanical strength) and SPEs (flexibility and enhanced compatibility), composite polymer elec
77.pdf | conductivity | 1.19 | mS cm-1 | null | 2 | text/table/vector-label | 1.19 x 10-3 S cm-1 | enhanced ionic conductivity (1.19 x 10-3 S cm-1) and the Li+ transference number (0.83), achieving dendrite formation re- sistance while maintaining high energy densities (376 W h kg-1 and 1186 W h L-1).16 To establish a continuous conduc- tivity pathway, researchers
77.pdf | conductivity | 0.25 | mS cm-1 | 25 | 2 | text/table/vector-label | 2.5 x 10-4 S cm-1 | es, and nanowires (Fig. 1b and c).17-19 For instance, Fu’s group introduced an electrospun LLZO- based 3D Li+-conducting ceramic network, which demon- strated a significant improvement in ionic conductivity, achiev- ing 2.5 x 10-4 S cm-1 at room temperature.19 In this configur- ation (Fig. 1b), the ceramic fibre network is distributed within the polymer matrix; while this setup benefits from reduced polymer crystallinity, the varied orientations of the
77.pdf | conductivity | 0.0563 | mS cm-1 | 25 | 4 | text/table/vector-label | 5.63 x 10-5 S cm-1 | n two stainless steel blocking electrodes for ionic con- ductivity testing. Fig. 3a compares the ionic conductivities of VLSPEs derived from diﬀerent PC templates. VLSPE-0.22 exhi- bits the highest ionic conductivity of 5.63 x 10-5 S cm-1 at 25 °C, while VLSPE-0.1 displayed the lowest ionic conductivity at room temperature, measuring 8.33 x 10-6 S cm-1. The ionic conductivity of VLSPE-1 and VLSPE-2.5 at 25 °C were recorded as 3.48 x 10-5 S cm-1 and 1.42
77.pdf | conductivity | 0.00833 | mS cm-1 | 25 | 4 | text/table/vector-label | 8.33 x 10-6 S cm-1 | s of VLSPEs derived from diﬀerent PC templates. VLSPE-0.22 exhi- bits the highest ionic conductivity of 5.63 x 10-5 S cm-1 at 25 °C, while VLSPE-0.1 displayed the lowest ionic conductivity at room temperature, measuring 8.33 x 10-6 S cm-1. The ionic conductivity of VLSPE-1 and VLSPE-2.5 at 25 °C were recorded as 3.48 x 10-5 S cm-1 and 1.42 x 10-5 S cm-1, respectively. EIS plots for VLSPE samples at 25 °C and the equivalent fitting circuit model are provi
77.pdf | conductivity | 0.0348 | mS cm-1 | 25 | 4 | text/table/vector-label | 3.48 x 10-5 S cm-1 | tivity of 5.63 x 10-5 S cm-1 at 25 °C, while VLSPE-0.1 displayed the lowest ionic conductivity at room temperature, measuring 8.33 x 10-6 S cm-1. The ionic conductivity of VLSPE-1 and VLSPE-2.5 at 25 °C were recorded as 3.48 x 10-5 S cm-1 and 1.42 x 10-5 S cm-1, respectively. EIS plots for VLSPE samples at 25 °C and the equivalent fitting circuit model are provided in Fig. S7.† Fig. 3b further com- pares the eﬀect of heat treatment temperature on the ion
77.pdf | conductivity | 0.0142 | mS cm-1 | 25 | 4 | text/table/vector-label | 1.42 x 10-5 S cm-1 | cm-1 at 25 °C, while VLSPE-0.1 displayed the lowest ionic conductivity at room temperature, measuring 8.33 x 10-6 S cm-1. The ionic conductivity of VLSPE-1 and VLSPE-2.5 at 25 °C were recorded as 3.48 x 10-5 S cm-1 and 1.42 x 10-5 S cm-1, respectively. EIS plots for VLSPE samples at 25 °C and the equivalent fitting circuit model are provided in Fig. S7.† Fig. 3b further com- pares the eﬀect of heat treatment temperature on the ionic conductivity of VLSP
77.pdf | conductivity | 0.0251 | mS cm-1 | 25 | 4 | text/table/vector-label | 2.51 x 10-5 S cm-1 | in Fig. S7.† Fig. 3b further com- pares the eﬀect of heat treatment temperature on the ionic conductivity of VLSPE-0.22. The ionic conductivity at 25 °C increased when the heat treatment temperature, rising from 700 °C (2.51 x 10-5 S cm-1) to 800 °C (5.63 x 10-5 S cm-1), before declining at higher temperatures. Further temperature rise will decrease the ionic conductivity. This temperature- dependent tendency is attributed to the structural evolution as
77.pdf | conductivity | 0.0563 | mS cm-1 | 25 | 4 | text/table/vector-label | 5.63 x 10-5 S cm-1 | m- pares the eﬀect of heat treatment temperature on the ionic conductivity of VLSPE-0.22. The ionic conductivity at 25 °C increased when the heat treatment temperature, rising from 700 °C (2.51 x 10-5 S cm-1) to 800 °C (5.63 x 10-5 S cm-1), before declining at higher temperatures. Further temperature rise will decrease the ionic conductivity. This temperature- dependent tendency is attributed to the structural evolution as characterized in Fig. 2a and Fi
77.pdf | conductivity | 0.00471 | mS cm-1 | 25 | 4 | text/table/vector-label | 4.71 x 10-6 S cm-1 | all CPEs prepared with diﬀerent LLTO morphologies, the weight percentage of LLTO filler was maintained at approximately 30 wt%. In Fig. 3c, upon the addition of particle LLTO, the ionic conductivity of Particle- CPE is 4.71 x 10-6 S cm-1 at 25 °C, while electrospun-CPE exhibited an ionic conductivity of 1.32 x 10-5 S cm-1. VLSPE-0.22 achieved the highest ionic conductivity at 5.63 x 10-5 S cm-1 at 25 °C, approximately 5 times higher than elec- trospun-C
77.pdf | conductivity | 0.0132 | mS cm-1 | 25 | 4 | text/table/vector-label | 1.32 x 10-5 S cm-1 | er was maintained at approximately 30 wt%. In Fig. 3c, upon the addition of particle LLTO, the ionic conductivity of Particle- CPE is 4.71 x 10-6 S cm-1 at 25 °C, while electrospun-CPE exhibited an ionic conductivity of 1.32 x 10-5 S cm-1. VLSPE-0.22 achieved the highest ionic conductivity at 5.63 x 10-5 S cm-1 at 25 °C, approximately 5 times higher than elec- trospun-CPE and around 20 times greater than the PEO elec- trolyte. The substantial conductivit
77.pdf | conductivity | 0.0563 | mS cm-1 | 25 | 4 | text/table/vector-label | 5.63 x 10-5 S cm-1 | f particle LLTO, the ionic conductivity of Particle- CPE is 4.71 x 10-6 S cm-1 at 25 °C, while electrospun-CPE exhibited an ionic conductivity of 1.32 x 10-5 S cm-1. VLSPE-0.22 achieved the highest ionic conductivity at 5.63 x 10-5 S cm-1 at 25 °C, approximately 5 times higher than elec- trospun-CPE and around 20 times greater than the PEO elec- trolyte. The substantial conductivity enhancement in VLSPE-0.22 over the lower temperature range (25-50 °C) co
77.pdf | conductivity | 1.34 | mS cm-1 | null | 7 | text/table/vector-label | 1.34 x 10-3 S cm-1 | N ¼ 4%SV; and SP ¼ 96%SV: Substituting these relationships, we obtain: σV ¼ 0:96σP þ 0:04σN ð1Þ By substituting empirical data into eqn (1): For PEO-VLSPE-0.22: x 4% þ 2:82 106 96% ¼ 5:63 105; resulting in x = 1.34 x 10-3 S cm-1. For PVDF-VLSPE-0.22: y 4% þ 8:72 108 96% ¼ 2:50 105 resulting in y = 6.23 x 10-4 S cm-1. In this case, both x and y represent σN, which include the ionic conductivity contributions from the nanowire com- pone
77.pdf | conductivity | 0.623 | mS cm-1 | null | 7 | text/table/vector-label | 6.23 x 10-4 S cm-1 | substituting empirical data into eqn (1): For PEO-VLSPE-0.22: x 4% þ 2:82 106 96% ¼ 5:63 105; resulting in x = 1.34 x 10-3 S cm-1. For PVDF-VLSPE-0.22: y 4% þ 8:72 108 96% ¼ 2:50 105 resulting in y = 6.23 x 10-4 S cm-1. In this case, both x and y represent σN, which include the ionic conductivity contributions from the nanowire com- ponent and the organic/inorganic interface. From previous observations, it is known that VLNA consists
77.pdf | conductivity | 6000 | mS cm-1 | null | 7 | text/table/vector-label | 6 S cm-1 | it is known that VLNA consists of polycrystalline nanowires formed by LLTO nanocrystals with varying micro- scopic orientations and good crystallinity. Based on references, the intrinsic Li+ conductivity of LLTO is <10-6 S cm-1 i.e., σN ≪ x, y. Therefore, the enhanced values of x and y can be attribu- ted to high Li+ conductivity at the interface, driven by the inter- action of the polymer electrolytes (PEO and PVDF) with LLTO nanowires. This
77.pdf | conductivity | 0.056 | mS cm-1 | 25 | 7 | text/table/vector-label | 0.56 x 10-4 S cm-1 | C membrane. The vertically aligned structure pro- vides direct diﬀusion channels for Li+ transport, resulting in significantly enhanced ionic conductivity. The solid-state elec- trolyte achieves an ionic conductivity of 0.56 x 10-4 S cm-1 at room temperature (25 °C), which is 4.3 times higher than that of a PEO electrolyte containing randomly dispersed LLTO nanoparticles. Lithium ions are able to conduct rapidly along the interior of the LLTO nanowires a
78.pdf | conductivity | 259 | mS cm-1 | 80 | 1 | text/table/vector-label | 2.59 x 10-1 S cm-1 | readed in ZIF-8 through a solid confinement conversion process, whereby fast proton transport occurs in the ionic nanochannels created in ZIF-8. Strikingly, the resulting membrane possesses superior proton conductivity (2.59 x 10-1 S cm-1 at 80 °C and 100% RH) and good methanol-barrier property (2.08 x 10-9 cm2 s-1), surpassing state-of-the-art Nafion membranes and most of the reported MOF-based proton-conducting materials. 1. Introduction As one of the
78.pdf | conductivity | 100 | mS cm-1 | 80 | 1 | text/table/vector-label | 0.1 S cm-1 | tability, high proton conductivity, good mechanical strength, and low methanol crossover [4,5]. Com- mercial Nafion membrane, a state-of-the-art polymer electrolyte mem- brane, stands out for high proton conductivity of 0.1 S cm-1 at 80 °C and high hydration levels [6,7]. Within Nafion, the chemical structure combines a hydrophobic perfluorinated backbone with incompatible hydrophilic side groups (sulfonic acid), and thus phase separation oc- cur
78.pdf | conductivity | 17 | mS cm-1 | 30 | 4 | text/table/vector-label | 1.7 x 10-2 S cm-1 | SS molecules in the channels of the framework. The con- ductivity of PSS@ZIF-8-3 is one order of magnitude larger than that of ZIF-8 at 30 °C. With increasing PSS content, PSS@ZIF-8-9 reached the highest conductivity of 1.7 x 10-2 S cm-1, nearly two orders of magni- tude larger than that of ZIF-8. However, PSS@ZIF-8-12 exhibited a sharply reduced conductivity, lower than that of all other PSS@ZIF-8-X membranes. The decrease in conductivity is attributed
78.pdf | conductivity | 67.3 | mS cm-1 | 80 | 4 | text/table/vector-label | 6.73 x 10-2 S cm-1 | 3e and f) and then hindering the proton-conduction path- ways. When the temperature was increased to 80 °C, the proton con- ductivity of PSS@ZIF-8-X (X = 3, 6, 9 and 12) reached 8.5 x 10-2, 1.58 x 10-1, 2.59 x 10-1, and 6.73 x 10-2 S cm-1, respectively, and is much higher than that of ZIF-8. The optimized proton conductivity (2.59 x 10-1 S cm-1) of PSS@ZIF-8-9 is superior to that of Nafion and the explored MOF-based proton-conducting materials, as summar
78.pdf | conductivity | 259 | mS cm-1 | 25 | 4 | text/table/vector-label | 2.59 x 10-1 S cm-1 | the proton con- ductivity of PSS@ZIF-8-X (X = 3, 6, 9 and 12) reached 8.5 x 10-2, 1.58 x 10-1, 2.59 x 10-1, and 6.73 x 10-2 S cm-1, respectively, and is much higher than that of ZIF-8. The optimized proton conductivity (2.59 x 10-1 S cm-1) of PSS@ZIF-8-9 is superior to that of Nafion and the explored MOF-based proton-conducting materials, as summarized in Table 1. 3.4. Proton transport pathways and mechanisms Proton transport in solid-state proton conduc
78.pdf | conductivity | 259 | mS cm-1 | 80 | 6 | text/table/vector-label | 2.59 x 10-1 S cm-1 | the PSS chains in full contact with the aqueous solution. Furthermore, the membrane shows no swelling, thus creating a favorable hydration environment for proton transport. The proton conductivity of PSS@ZIF-8-9 reached 2.59 x 10-1 S cm-1 at 80 °C under 100% RH, superior to that of MOF-based PEMs ever reported. Owing to the pore entrance aperture of ZIF-8 smaller than the size of methanol molecule, PSS@ZIF-8-9 has an extremely low methanol permeability (
79.pdf | E_Window | 4.76 | V | null | 4 | text/table/vector-label | linear sweep voltammetry (LSV). Compared to the PH- SSE and P-SSE, the IPH-SSE exhibits a wider window up to 4.76 V | suggests that it has a reduced ion migration barrier, which facilitates ion transport and thus enhances its ionic conductiv- ity. The electrochemical stability windows of the SSEs were mea- sured by linear sweep voltammetry (LSV). Compared to the PH- SSE and P-SSE, the IPH-SSE exhibits a wider window up to 4.76 V (Figure 3b), indicating its stronger resistance to electro- chemical oxidation and better compatibility toward high-voltage solid-state lithium metal batteries (SSLMBs). To gain insights into the adv
79.pdf | E_Window | 4.3 | V | null | 5 | text/table/vector-label | 4.3V, the cell employing IPH-SSE maintains stable | c cells with diﬀerent SSEs at 4 mA cm-2@1 mAh cm-2 (Inset: partial enlarged diagrams at diﬀerent periods). were performed (Figure 3c; Figure S9, Supporting Information). As the voltage increases from 4.3V, the cell employing IPH-SSE maintains stable operation up to 4.7 V, while the PH-SSE and P- SSE cells suﬀer significant decomposition reactions at 4.6 and 4.3 V, respectively. This observation discloses the enhanced compat- ibility and electroc
79.pdf | Li_Transfer | 0.77 | dimensionless | null | 1 | text/table/vector-label | transference number of 0.77 | ate PAN fibers to mitigate interfacial side reactions with lithium metal, thereby improving interfacial stability. Consequently, the solid-state electrolyte achieves a high Li ion transference number of 0.77 and an impressive critical current density of 4.5 mA cm-2. The assembled Li¦¦Li symmetric cell exhibits stable operation for over 4000 h at 4.0 mA cm-2, while Li¦¦LFP and Li¦¦NCM8
79.pdf | Li_Transfer | 0.77 | dimensionless | null | 2 | text/table/vector-label | tLi+ of 0.77 | performance but also ef- fectively encapsulates the PAN fibers, mitigating side reactions with lithium metal anode (LMA). As a result, the as-prepared electrolyte exhibits a high tLi+ of 0.77 and an ultrahigh critical current density (CCD) of 4.5 mA cm-2. Notably, the Li¦¦Li sym- metric cell demonstrates remarkable stability, operating for over 4000 h under a high curr
79.pdf | Li_Transfer | 1 | dimensionless | null | 2 | text/table/vector-label | 1 particles enhanced the lithium-ion transference num- ber (tLi+ | trode interfaces.[4a] Our previous work fabri- cated asymmetric composite electrolyte membranes via electro- spinning and in situ polymerization.[4b] The uniformly dispersed HKUST-1 particles enhanced the lithium-ion transference num- ber (tLi+) through Lewis acid-base interactions, improving the overall performance of the electrolyte. However, the sedimenta- tion of fillers in the spinning slurry remains an unavoidable
79.pdf | Li_Transfer | 1 | dimensionless | null | 2 | text/table/vector-label | 1 not only provides abundant cationic active sites, significantly enhancing the tLi+ | rmly dispersed MOF fillers through elec- trospinning and chemical immersion process and obtained com- posite electrolytes using in situ polymerization. The high load- ing of HKUST-1 not only provides abundant cationic active sites, significantly enhancing the tLi+ and rate performance but also ef- fectively encapsulates the PAN fibers, mitigating side reactions with lithium metal anode (LMA). As a result, the as-prepared electrolyte exhibit
79.pdf | Li_Transfer | 0.77 | dimensionless | null | 6 | text/table/vector-label | tLi+, which is measured as 0.77 | particles encapsulated in the PAN electrospun membrane provide abundant Cu2+ cation active sites that eﬀectively coordinate with TFSI-anions.[14] This is advantageous in enhancing tLi+, which is measured as 0.77 for the IPH-SSE, higher than that of the PH-SSE with 0.56 and the P-SSE with 0.27 (Figure 3f; Figure S12, Supporting Infor- mation). According to the “space charge model,” a highe
79.pdf | Li_Transfer | 0.77 | dimensionless | null | 9 | text/table/vector-label | tLi+ (0.77 | ading of HKUST-1 provides abundant cationic active sites, modifying the solvation structure of Li+ and the coor- dination environment of TFSI-, thereby significantly improving the tLi+ (0.77) and rate performance (CCD of 4.5 mA cm-2) of the electrolyte membrane. Second, the in situ coordinated HKUST- 1 eﬀectively encapsulates the PAN fibers, mitigating interfacial sid
79.pdf | Li_Transfer | 0.5 | dimensionless | null | 9 | text/table/vector-label | 0.5 C, respectively. The electrolyte exhibited exceptional tLi+ | 4000 h at a high current density of 4 mA cm-2. Additionally, the Li¦¦LFP and Li¦¦NCM811 cells achieved capacity retentions of 81% and 83% after 750 cycles at 5 C and 200 cycles at 0.5 C, respectively. The electrolyte exhibited exceptional tLi+, high-current-density tolerance, and outstanding cycling stability, highlighting its potential for high-energy-density battery applica- tions. These findings present a promising s
79.pdf | Thickness_um | 43 | um | null | 2 | text/table/vector-label | 43 μm | ucture, demonstrating the success- ful filling and solidification of PEP into frameworks (Figure 1d). The cross-sectional image of the IPH-SSE shows a membrane thickness of 43 μm (Figure 1e), which satisfies the thickness re- quirements for SSE in high-energy-density solid-state batteries.[8] The as-prepared IPH-SSE is a blue, transpare
79.pdf | Young_Modulus_GPa | 3.05 | GPa | null | 4 | text/table/vector-label | Young’s modulus (3.05 Gpa | carbon NMR spectra, and e) FTIR spectra of PEP before and after polymerization. (Supporting Information) indicate that the IPH-membrane sacri- fices some tensile strength while achieving an increased Young’s modulus (3.05 Gpa), which is attributed to the incorporation of high-loading MOF particles. The higher Young’s modulus en- hances the membrane’s ability to physically suppress dendrite growth, a critical factor in imp
79.pdf | conductivity | 0.12 | mS cm-1 | 25 | 2 | text/table/vector-label | 1.2 x 10-4 S cm-1 | s the filler loading increased, chal- lenges in membrane fabrication arose due to sedimentation and agglomeration. The final composite membrane with a maxi- mum loading of HKUST-1 exhibited an ionic conductivity of only 1.2 x 10-4 S cm-1 at room temperature, which was in- suﬃcient for battery operation under ambient conditions. Un- like the conventional physical blending process, the electrospin- ning technique can pre-embed the ceramic filler within a
79.pdf | conductivity | 1.17 | mS cm-1 | 25 | 4 | text/table/vector-label | 1.17 x 10-3 S cm-1 | n (Figure 3a), and their Nyquist plots at diﬀerent temperatures are presented in Figure S8 (Supporting Information). At 25 °C, the ionic conductivities of the IPH-SSE, PH-SSE, and P-SSE are 2.43 x 10-3, 1.97 x 10-3, and 1.17 x 10-3 S cm-1, respectively. The corresponding acti- vation energy (Ea) values are determined as 0.0957, 0.108, and 0.137 eV, respectively. The lowest activation energy of the IPH- SSE suggests that it has a reduced ion migration bar
80.pdf | Li_Transfer | 0.71 | dimensionless | null | 5 | text/table/vector-label | transference number of 0.71 | aces to promote the percolation of Li+. In the meantime, the PVC/SN-LLZTO CSE exhibits an ele- vated electrochemical stability window of up to 4.96 V (Figure 2c) and a high Li-ion transference number of 0.71 (Figure 2e). The high anti-oxidation performance is consistent with the low HOMO energy level of SN and PVC, which implies the CSE can match with high-voltage cathodes to render h
80.pdf | Thickness_um | 25 | um | null | 2 | text/table/vector-label | 25 μm | e in inhibiting Li dendrite penetration and thus, resulting in battery safety risks.[9] Therefore, it is still chal- lenging to obtain CSE films with a reduced thickness of <25 μm, which makes the SSBs diﬃcult to achieve a high energy density of >500 Wh kg-1.[10] In order to realize the balance between the thickness and me- chanical perf
80.pdf | Thickness_um | 60 | um | null | 9 | text/table/vector-label | 60 μm | ensity with recent publications based on the integrated CSEs. The critical benchmark is the Li¦¦NCM811 solid-state pouch cells with a reduced electrolyte layer thickness of <60 μm. g) The optical photograph of the pouch cell lightening a diode before and after folding and cutting tests. addition, the state-of-the-art artificial intellige
80.pdf | Young_Modulus_GPa | 66.8 | GPa | null | 1 | text/table/vector-label | Young’s modulus (66.8 GPa | nism profoundly promote fast ion transport in composite SEs. The in situ polymerized SEs simultaneously achieve the balance in ultrathin thickness (10 μm), fast ion transport (0.65 mS cm-1), superior Young’s modulus (66.8 GPa), and excellent interface contact. The pouch cells with practical Li¦¦LiNi0.8Co0.1Mn0.1O2 configuration achieve an ultrahigh volumetric energy density of 1018 Wh L-1 and safety performance. The in si
80.pdf | Young_Modulus_GPa | 66.8 | GPa | null | 5 | text/table/vector-label | Young’s modulus of the PVC/SN-LLZTO CSE reaches 66.8 GPa | FSI-anions, therefore mitigating their aggregation on the elec- trode surface and considerably reducing the concentration po- larization (Figure S13, Supporting Information).[19] Besides, the average Young’s modulus of the PVC/SN-LLZTO CSE reaches 66.8 GPa (Figure 2f), which is three orders of magnitude higher than 26.4 MPa of PVC/SN electrolyte (Figure S14, Supporting In- formation). The significantly enhanced Young’s modulus is at- tributed to the in
80.pdf | Young_Modulus_GPa | 66.8 | GPa | null | 9 | text/table/vector-label | Young’s modulus of 66.8 GPa | a result, the PVC/SN-LLZTO CSE presents high room-temperature ionic conductivity of 0.65 mS cm-1, wide elec- trochemical window of 4.96 V, superior Li-ion transference num- ber of 0.71 and favorable Young’s modulus of 66.8 GPa. The as- sembled Li¦¦NCM811 full cell exhibits a high initial discharge ca- pacity of 187.1 mAh g-1 with an excellent capacity retention of 87.9% after 100 cycles. Notably, the pouch cells deliver a
80.pdf | conductivity | 0.65 | mS cm-1 | null | 4 | text/table/vector-label | 6.5 x 10-4 S cm-1 | by spray- coating LLZTO on stainless steel electrodes and then the same in situ polymerization was triggered in simulated cells. It can be seen that the room-temperature Li-ion conductivity of PVC/SN- LLZTO CSE reaches 6.5 x 10-4 S cm-1, which is higher than that of individual PVC (3.3 x 10-6 S cm-1) and PVC/SN CSEs (4.6 x 10-4 S cm-1) (Figure 2a). Moreover, the PVC/SN-LLZTO electrolyte exhibits a much lower active energy of 0.09 eV. In comparison, the
80.pdf | conductivity | 0.0033 | mS cm-1 | null | 4 | text/table/vector-label | 3.3 x 10-6 S cm-1 | the same in situ polymerization was triggered in simulated cells. It can be seen that the room-temperature Li-ion conductivity of PVC/SN- LLZTO CSE reaches 6.5 x 10-4 S cm-1, which is higher than that of individual PVC (3.3 x 10-6 S cm-1) and PVC/SN CSEs (4.6 x 10-4 S cm-1) (Figure 2a). Moreover, the PVC/SN-LLZTO electrolyte exhibits a much lower active energy of 0.09 eV. In comparison, the active energy of PVC/SN and PVC electrolytes is 0.13 and 0.53 e
80.pdf | conductivity | 0.46 | mS cm-1 | null | 4 | text/table/vector-label | 4.6 x 10-4 S cm-1 | triggered in simulated cells. It can be seen that the room-temperature Li-ion conductivity of PVC/SN- LLZTO CSE reaches 6.5 x 10-4 S cm-1, which is higher than that of individual PVC (3.3 x 10-6 S cm-1) and PVC/SN CSEs (4.6 x 10-4 S cm-1) (Figure 2a). Moreover, the PVC/SN-LLZTO electrolyte exhibits a much lower active energy of 0.09 eV. In comparison, the active energy of PVC/SN and PVC electrolytes is 0.13 and 0.53 eV, respectively (Figure 2b). The res
80.pdf | conductivity | 0.65 | mS cm-1 | 25 | 9 | text/table/vector-label | 0.65 mS cm-1 | ansport mechanism, that is, the solvated Li+-SN clusters could hop along the PVC chain, thus, facilitating the fast Li-ion movement. As a result, the PVC/SN-LLZTO CSE presents high room-temperature ionic conductivity of 0.65 mS cm-1, wide elec- trochemical window of 4.96 V, superior Li-ion transference num- ber of 0.71 and favorable Young’s modulus of 66.8 GPa. The as- sembled Li¦¦NCM811 full cell exhibits a high initial discharge ca- pacity of 187
81.pdf | E_Window | 4.9 | V | null | 1 | text/table/vector-label | electrochemical window of up to 4.9 V | ic interaction between MCOs and anionic framework promoting the dissociation of Li+. MOF-BZN exhibits remarkable Li+ conductivity (8.76 x 10-4 S cm-1), high Li+ transference number (0.75), and a wide electrochemical window of up to 4.9 V at 30 °C. Ultimately, the SSB utilizing flame retarded MOF-BZN achieves an impressive specific energy of 419.6 Wh kganode+cathode+electrolyte -1 under constrained conditions of high cathode loading (
81.pdf | E_Window | 4.93 | V | null | 5 | text/table/vector-label | electrochemical window of MOF-BZN SSE is 4.93 V | rochemical window of the MOF-BZN SSE was inves- tigated by linear sweep voltammetry (LSV) test using a Li¦SSE¦SS (SS is short for stainless steel) cell at room temperature. As shown in Figure 4d, the electrochemical window of MOF-BZN SSE is 4.93 V (versus Li/Li+), much wider than that of PIL (4.03 V) and PVDF-HFP (4.20 V).[32] Such high electrochemical stabil- ity of MOF-BZN SSE guarantees its application in SSBs with Li metal anode and diﬀere
81.pdf | Li_Transfer | 0.75 | dimensionless | null | 1 | text/table/vector-label | transference number (0.75 | nions while coulombic interaction between MCOs and anionic framework promoting the dissociation of Li+. MOF-BZN exhibits remarkable Li+ conductivity (8.76 x 10-4 S cm-1), high Li+ transference number (0.75), and a wide electrochemical window of up to 4.9 V at 30 °C. Ultimately, the SSB utilizing flame retarded MOF-BZN achieves an impressive specific energy of 419.6 Wh kganode+cathod
81.pdf | Li_Transfer | 0.3 | dimensionless | null | 1 | text/table/vector-label | transference number (often < 0.3 | ability and interfacial resistance com- pared to SIEs, but they are limited by their relatively low ionic conductivity (typically 10-8-10-5 S cm-1 at room temperature) and low ion transference number (often < 0.3) due to the cou- pling of ion transport with segmental dynamics. Although com- posite SSEs provide a compromise, they inevitably involve trade- oﬀs between ionic conductivity, ion
81.pdf | Li_Transfer | 1 | dimensionless | null | 1 | text/table/vector-label | 1), high Li+ transference number | movement of anions while coulombic interaction between MCOs and anionic framework promoting the dissociation of Li+. MOF-BZN exhibits remarkable Li+ conductivity (8.76 x 10-4 S cm-1), high Li+ transference number (0.75), and a wide electrochemical window of up to 4.9 V at 30 °C. Ultimately, the SSB utilizing flame retarded MOF-BZN achieves an impressive specific energy of 419.6 Wh kganode+
81.pdf | Li_Transfer | 1 | dimensionless | null | 1 | text/table/vector-label | 1 at room temperature) and low ion transference number | ns.[14-17] SPEs oﬀer better processability and interfacial resistance com- pared to SIEs, but they are limited by their relatively low ionic conductivity (typically 10-8-10-5 S cm-1 at room temperature) and low ion transference number (often < 0.3) due to the cou- pling of ion transport with segmental dynamics. Although com- posite SSEs provide a compromise, they inevitably involve trade- oﬀs between ionic cond
81.pdf | Li_Transfer | 0.75 | dimensionless | null | 2 | text/table/vector-label | t lithium ion transference num- ber (tLi +) of 0.75 | nductivity of 8.76 x 10-4 S cm-1 at room temperature, which is approximately 300 times higher than that of traditional all-solid-state MOFs. Ad- ditionally, it exhibits an excellent lithium ion transference num- ber (tLi +) of 0.75, exceptional chemical stability (4.9 V), high ther- mostability, and flame retardance. Importantly, MOF-BZN en- ables the safe operation of solid-state full cells, achieving a hig
81.pdf | Li_Transfer | 0.55 | dimensionless | null | 4 | text/table/vector-label | tLi + of 0.55 | ees with the reported results of Li-IL.[23] The low tLi + indicates that ions transport is coupled with segmental motion in these two systems. By sharp contrast, MOF-V-MCO shows a tLi + of 0.55 (Figure S18c, Supporting Information), implying that the chem- ical immobilization of MCOs can greatly restrain the migration of TFSI-. With bilayer zwitterionic channels, MOF-BZN
81.pdf | Li_Transfer | 0.75 | dimensionless | null | 4 | text/table/vector-label | tLi + of 0.75 | orting Information), implying that the chem- ical immobilization of MCOs can greatly restrain the migration of TFSI-. With bilayer zwitterionic channels, MOF-BZN exhibits a higher tLi + of 0.75 than MOF-V-MCO (Figure 2d,e), verifying the combination of chemical immobilization and chemical inter- action can eﬀectively decouple Li+ transport with relaxation of MCOs and mea
81.pdf | Li_Transfer | 1 | dimensionless | null | 4 | text/table/vector-label | 1) with introduced MCOs, suggesting that Li+ | in MOF-OH-V. Figure 3b and Figure S19 (Supporting Information) indicate that the binding energy for Li+ in MOF- 2OH (64.2 kcal mol-1) is higher than that in MOF-BZN (60.9 kcal mol-1) with introduced MCOs, suggesting that Li+ can be more easily released during transport in the MOF-BZN channels. The higher mobility of Li+ can also be corroborated through the calculated radial distribution functions (RDF
81.pdf | Li_Transfer | 0.11 | dimensionless | null | 4 | text/table/vector-label | 0.11). These results echo with the significantly improved transference number | gure 3e also indicates that the diﬀusion coef- ficient of TFSI-in MOF-BZN drastically decreases from 1.04 x 10-7 cm2 s-1 in IL to 5.76 x 10-9 cm2 s-1, much lower than that of Li+ (0.11). These results echo with the significantly improved transference number of MOF-BZN. The ion transport models in diﬀerent MOFs ion conductors are illustrated in Figure S20a,b (Supporting Information) and Figure 3f. Some neat MOF channels functionalized
81.pdf | Li_Transfer | 1 | dimensionless | null | 8 | text/table/vector-label | 1] X. Feng, H. Fang, N. Wu, P. Liu, P. Jena, J. Nanda, D. Mitli | Wang, W. Lv, Q. Yang, Y. He, F. Kang, Energy Environ. Sci. 2022, 15, 1503. [10] R. Zhao, Y. Wu, Z. Liang, L. Gao, W. Xia, Y. Zhao, R. Zou, Energy Env- iron. Sci. 2020, 13, 2386. [11] X. Feng, H. Fang, N. Wu, P. Liu, P. Jena, J. Nanda, D. Mitlin, Joule 2022, 6, 543. [12] Y. Li, M. Karimi, Y. Gong, N. Dai, V. Safarifard, H. Jiang, Matter 2021, 4, 2230. [13] C. Yang, Q. Wu, W. Xie, X. Zhang, A. Brozena, J. Zheng, M. N. Gar
81.pdf | Thickness_um | 42.9 | um | null | 5 | text/table/vector-label | 42.9 μm | re is no doubt that, MOF-BZN possesses outstanding com- prehensive electrochemical properties. Based on these inspir- ing results, a flexible SSE membrane with thickness of 42.9 μm and mass density of 7.6 mg cm-2 was further manufactured using MOF-BZN and 1 wt% polytetrafluoroethylene (PTFE) (Figure 4a,b), in which MOF-BZN was uniformly d
81.pdf | conductivity | 0.876 | mS cm-1 | 30 | 1 | text/table/vector-label | 8.76 x 10-4 S cm-1 | lective superionic conduction, with MCOs restricting the movement of anions while coulombic interaction between MCOs and anionic framework promoting the dissociation of Li+. MOF-BZN exhibits remarkable Li+ conductivity (8.76 x 10-4 S cm-1), high Li+ transference number (0.75), and a wide electrochemical window of up to 4.9 V at 30 °C. Ultimately, the SSB utilizing flame retarded MOF-BZN achieves an impressive specific energy of 419.6 Wh kganode+cathode+e
81.pdf | conductivity | 5000 | mS cm-1 | 25 | 1 | text/table/vector-label | 5 S cm-1 | thickness, especially for pouch cell applications.[14-17] SPEs oﬀer better processability and interfacial resistance com- pared to SIEs, but they are limited by their relatively low ionic conductivity (typically 10-8-10-5 S cm-1 at room temperature) and low ion transference number (often < 0.3) due to the cou- pling of ion transport with segmental dynamics. Although com- posite SSEs provide a compromise, they inevitably involve trade- oﬀs betwe
81.pdf | conductivity | 4000 | mS cm-1 | 25 | 1 | text/table/vector-label | 4 S cm-1 | to their tunable pore structure and chemical environment.[18-21] Presently, only semisolid state MOFs incorpo- rating electrolyte solvents like propylene carbonate (PC) achieve room temperature conductivity exceeding 10-4 S cm-1. However, these systems are flammable and prone to side reactions.[10] All- solid-state MOF-based electrolytes (MOF SSEs) typically exhibit intrinsic ionic conductivities below 10-5 S cm-1, which falls short of the requ
81.pdf | conductivity | 5000 | mS cm-1 | 25 | 1 | text/table/vector-label | 5 S cm-1 | ture conductivity exceeding 10-4 S cm-1. However, these systems are flammable and prone to side reactions.[10] All- solid-state MOF-based electrolytes (MOF SSEs) typically exhibit intrinsic ionic conductivities below 10-5 S cm-1, which falls short of the requirements for safe operation in high-energy SSBs. The inadequate Li+ conductivity in MOF SSEs can be attributed to both the sparse hopping sites (such as -OH, -SO3H, -COOH and -NH2) decorati
81.pdf | conductivity | 0.876 | mS cm-1 | 25 | 2 | text/table/vector-label | 8.76 x 10-4 S cm-1 | nteractions. Conse- quently, the immobilized MCOs extending from the pore walls act as ion-selective gates that facilitate the transport of only Li+ (Figure 1). Finally, MOF-BZN demonstrates a high ionic conductivity of 8.76 x 10-4 S cm-1 at room temperature, which is approximately 300 times higher than that of traditional all-solid-state MOFs. Ad- ditionally, it exhibits an excellent lithium ion transference num- ber (tLi +) of 0.75, exceptional chemica
81.pdf | conductivity | 0.876 | mS cm-1 | 30 | 4 | text/table/vector-label | 8.76 x 10-4 S cm-1 | ctrochemical impedance spectroscopy (EIS) spectra in the temperature range from -20 °C to 60 °C (Figure S15, Supporting Information). As exhibited in Figure 2b, the solid-state MOF-BZN possesses an ionic conductivity of 8.76 x 10-4 S cm-1 at 30 °C. The ionic conductivity increases as the increasing of temperature and the activation energy (Ea) for ion diﬀusion in MOF-BZN calculated from Figure S16 (Support- ing Information) is 0.54 eV. For comparison, th
81.pdf | conductivity | 6000 | mS cm-1 | null | 4 | text/table/vector-label | 6 S cm-1 | rized in Figure 2c and Figure S17 (Supporting Information). Without the assistance of liquid electrolyte or Li-IL in pores, most all-solid-state MOFs conductors output ionic conductivi- ties in the range from 10-8 to 10-6 S cm-1 at room tempera- ture, comparable to the intrinsic ionic conductivities of classi- cal SPEs such as poly(vinylidene fluoride-hexafluoropropylene) (PVDF-HFP).[22] Therefore, the ionic conductivity of MOF-BZN is almost 30
81.pdf | conductivity | 0.7 | mS cm-1 | null | 4 | text/table/vector-label | 7.0 x 10-4 S cm-1 | ding comprehensive electrochemical properties. As com- pared in Figure 2f and Table S1 (Supporting Information), MOF- BZN oﬀers higher ionic conductivity than most reported SIEs in- cluding Li1.3Al0.3Ti1.7(PO4)3 (LATP) (7.0 x 10-4 S cm-1) and LLZO (2.4 x 10-4 S cm-1), and notably superior to that of the solid- state SPEs such as polyethylene oxide (PEO) (5.4 x 10-5 S cm-1), PVDF-HFP (1.73 x 10-5 S cm-1), and newly emerged covalent- organic frameworks (C
81.pdf | conductivity | 0.24 | mS cm-1 | 30 | 4 | text/table/vector-label | 2.4 x 10-4 S cm-1 | mical properties. As com- pared in Figure 2f and Table S1 (Supporting Information), MOF- BZN oﬀers higher ionic conductivity than most reported SIEs in- cluding Li1.3Al0.3Ti1.7(PO4)3 (LATP) (7.0 x 10-4 S cm-1) and LLZO (2.4 x 10-4 S cm-1), and notably superior to that of the solid- state SPEs such as polyethylene oxide (PEO) (5.4 x 10-5 S cm-1), PVDF-HFP (1.73 x 10-5 S cm-1), and newly emerged covalent- organic frameworks (COFs) at 30 °C.,[3,22,24-33] I
81.pdf | conductivity | 0.054 | mS cm-1 | 30 | 4 | text/table/vector-label | 5.4 x 10-5 S cm-1 | nic conductivity than most reported SIEs in- cluding Li1.3Al0.3Ti1.7(PO4)3 (LATP) (7.0 x 10-4 S cm-1) and LLZO (2.4 x 10-4 S cm-1), and notably superior to that of the solid- state SPEs such as polyethylene oxide (PEO) (5.4 x 10-5 S cm-1), PVDF-HFP (1.73 x 10-5 S cm-1), and newly emerged covalent- organic frameworks (COFs) at 30 °C.,[3,22,24-33] In terms of tLi +, MOF-BZN also achieves much higher performance than SPEs and liquid system. All in all, the
81.pdf | conductivity | 0.7 | mS cm-1 | null | 5 | text/table/vector-label | 7.0 x 10-4 S cm-1 | N was uniformly distributed (Figure S21, Supporting Information). The weight and thick- ness of commercial LATP SSE were investigated for compari- son. Although the LATP SSE exhibits a comparable ionic con- ductivity of 7.0 x 10-4 S cm-1, it has a much higher area mass density of 70.7 mg cm-2 and thickness of 260.0 μm (Figure 4c and Figure S22a, Supporting Information).[34] More importantly, such inorganic SSE is in the shape of pellet with a diameter o
81.pdf | conductivity | 0.51 | mS cm-1 | null | 6 | text/table/vector-label | 5.1 x 10-4 S cm-1 | yte, semisolid MOF, and MOF-BZN SSE (This work). reactivity can cause the drastic decrease of ionic conductivity, but also sulfide SSEs can produce toxic H2S.[35,36] In contrast, MOF- BZN SSE with a high conductivity of 5.1 x 10-4 S cm-1 can re- main intact and hold a high ionic conductivity of 4.8 x 10-4 S cm-1 and 4.7 x 10-4 S cm-1 after being exposed in air for over 30 days or being bended for over 50 times, respectively (Figure 4e and Figures S23, S
81.pdf | conductivity | 0.48 | mS cm-1 | null | 6 | text/table/vector-label | 4.8 x 10-4 S cm-1 | astic decrease of ionic conductivity, but also sulfide SSEs can produce toxic H2S.[35,36] In contrast, MOF- BZN SSE with a high conductivity of 5.1 x 10-4 S cm-1 can re- main intact and hold a high ionic conductivity of 4.8 x 10-4 S cm-1 and 4.7 x 10-4 S cm-1 after being exposed in air for over 30 days or being bended for over 50 times, respectively (Figure 4e and Figures S23, S24, Supporting Information), indicating its superior physical and chemical s
81.pdf | conductivity | 0.47 | mS cm-1 | null | 6 | text/table/vector-label | 4.7 x 10-4 S cm-1 | c conductivity, but also sulfide SSEs can produce toxic H2S.[35,36] In contrast, MOF- BZN SSE with a high conductivity of 5.1 x 10-4 S cm-1 can re- main intact and hold a high ionic conductivity of 4.8 x 10-4 S cm-1 and 4.7 x 10-4 S cm-1 after being exposed in air for over 30 days or being bended for over 50 times, respectively (Figure 4e and Figures S23, S24, Supporting Information), indicating its superior physical and chemical stability. To address t
82.pdf | Li_Transfer | 0.18 | dimensionless | null | 6 | text/table/vector-label | transference number of 0.18 | materials, thereby significantly improving en- ergy density. Simultaneously, selective lithium-ion transport is assessed by the Li+ transference number. Pure PEO/LiClO4 provide a transference number of 0.18 calculated by formula 2, which means that anion transport dominates ion transport (Figure S23a, Supporting Information). The low Li+ transference number increases the polarization
82.pdf | conductivity | 0.065 | mS cm-1 | 25 | 2 | text/table/vector-label | 6.5 x 10-5 S cm-1 | mechanical properties, greatly enhancing the lithium-ion mi- gration number (0.64), and corresponding well with theoretical simulations. Notably, the ionic conductivity of PEO/MOFs-NH2 electrolyte at room temperature is 6.5 x 10-5 S cm-1, which is nearly ten times that of solid electrolyte without MOFs. Further- more, MOF surface modifications have been observed to endow the composite electrolyte with diﬀerent properties, in which the electron-donor ami
82.pdf | conductivity | 0.065 | mS cm-1 | 25 | 5 | text/table/vector-label | 6.5 x 10-5 S cm-1 | c ionic conductivity of these solid electrolytes, blocking electrode testing was conducted. Ac- cording to the impedance results evaluated by Equation 1 (Figure 3d), the ionic conductivity of PEO/MOFs-NH2 electrolyte is 6.5 x 10-5 S cm-1 under room temperature when the pro- portion of MOFs-NH2 is 10%, while the solid electrolyte with- out MOFs is 7.1 x 10-6 S cm-1 (Figure S16, Supporting Infor- mation). At diﬀerent ratios of 5%, 15%, and 25%, the releva
82.pdf | conductivity | 0.0071 | mS cm-1 | 25 | 5 | text/table/vector-label | 7.1 x 10-6 S cm-1 | evaluated by Equation 1 (Figure 3d), the ionic conductivity of PEO/MOFs-NH2 electrolyte is 6.5 x 10-5 S cm-1 under room temperature when the pro- portion of MOFs-NH2 is 10%, while the solid electrolyte with- out MOFs is 7.1 x 10-6 S cm-1 (Figure S16, Supporting Infor- mation). At diﬀerent ratios of 5%, 15%, and 25%, the relevant ionic conductivity of MOFs-NH2-based composite electrolyte is 4 x 10-5, 2.4 x 10-5, and 3.7 x 10-5 S cm-1 under the same tem-
82.pdf | conductivity | 0.037 | mS cm-1 | null | 5 | text/table/vector-label | 3.7 x 10-5 S cm-1 | te with- out MOFs is 7.1 x 10-6 S cm-1 (Figure S16, Supporting Infor- mation). At diﬀerent ratios of 5%, 15%, and 25%, the relevant ionic conductivity of MOFs-NH2-based composite electrolyte is 4 x 10-5, 2.4 x 10-5, and 3.7 x 10-5 S cm-1 under the same tem- perature. For the cases of MOFs, the composite electrolyte with the amount of 5%, 10%, 15%, and 25% exhibits the ionic conduc- tivity of 1.6 x 10-5, 3.6 x 10-5, 2.6 x 10-5, 0.75 x 10-5 S cm-1, re- sp
82.pdf | conductivity | 0.0075 | mS cm-1 | 25 | 5 | text/table/vector-label | 0.75 x 10-5 S cm-1 | 0-5, and 3.7 x 10-5 S cm-1 under the same tem- perature. For the cases of MOFs, the composite electrolyte with the amount of 5%, 10%, 15%, and 25% exhibits the ionic conduc- tivity of 1.6 x 10-5, 3.6 x 10-5, 2.6 x 10-5, 0.75 x 10-5 S cm-1, re- spectively (Figures S17a and S18, Supporting Information). The optimal ionic conductivity of composite electrolyte in the MOFs- NO2 system is 5 x 10-5 S cm-1 at room temperature (Figures S17b and S18, Supporting In
82.pdf | conductivity | 0.05 | mS cm-1 | 25 | 5 | text/table/vector-label | 5 x 10-5 S cm-1 | conduc- tivity of 1.6 x 10-5, 3.6 x 10-5, 2.6 x 10-5, 0.75 x 10-5 S cm-1, re- spectively (Figures S17a and S18, Supporting Information). The optimal ionic conductivity of composite electrolyte in the MOFs- NO2 system is 5 x 10-5 S cm-1 at room temperature (Figures S17b and S18, Supporting Information). By parsing XRD data for all electrolytes (Figure 3e), the crys- tallization trend of PEO can be clearly understood. The bulk Adv. Mater. 2023, 35, 2303
82.pdf | conductivity | 3.01e-05 | mS cm-1 | 25 | 6 | text/table/vector-label | 3.01 x 10-8 S cm-1 | al electron transport, and excessive conductivity induces the formation of dendrites. The electronic conductivity obtained with the means of di- rect current polarization shows that the value of the blank electrolyte is 3.01 x 10-8 S cm-1 (Figure S20, Supporting Information). By constructing MOFs-based composite elec- trolyte, the corresponding electronic conductivity of PEO/MOFs, PEO/MOFs-NO2, PEO/MOFs-NH2 is 7.15 x 10-8, 5.33 x 10-8, and 3.38 x 10-8 S
82.pdf | conductivity | 3.38e-05 | mS cm-1 | null | 6 | text/table/vector-label | 3.38 x 10-8 S cm-1 | x 10-8 S cm-1 (Figure S20, Supporting Information). By constructing MOFs-based composite elec- trolyte, the corresponding electronic conductivity of PEO/MOFs, PEO/MOFs-NO2, PEO/MOFs-NH2 is 7.15 x 10-8, 5.33 x 10-8, and 3.38 x 10-8 S cm-1. Because of the limited amount of MOFs, the electronic conductivity of the whole solid electrolyte system is not greatly changed by it. Therefore, the performance of the com- posite electrolyte is hardly aﬀected by the
82.pdf | conductivity | 0.065 | mS cm-1 | 25 | 10 | text/table/vector-label | 6.5 x 10-5 S cm-1 | been studied in-depth, in which 2D MOFs can provide fast lithium-ion transport interfaces, and ion transport can be facilitated by active sites in the struc- ture. The ionic conductivity in the MOFs-NH2 system can reach 6.5 x 10-5 S cm-1 under room temperature, which is significantly increased when compared with the ionic conductivity of the blank electrolyte. Furthermore, due to the functional groups designed in the MOFs structure, it is found that the
83.pdf | E_Window | 4.6 | V | null | 6 | text/table/vector-label | LSV). It can be seen that PEO-LiTFSI starts to oxidize and decompose at 4.6 V | indow indicates the electrochemical sta- bility of the polymer electrolyte, Figure 2e tests the electrochem- ical window of diﬀerent types of polymer electrolytes using lin- ear scanning voltammetry (LSV). It can be seen that PEO-LiTFSI starts to oxidize and decompose at 4.6 V. The oxidation stabil- ity of PAN@PEO-LiTFSI with the addition of PAN fibers is im- proved and oxidizes at about 5 V. In contrast, cells incorporating the 3D interconnected MOF network can remain sta
83.pdf | Tensile_MPa | 0.555 | MPa | null | 4 | text/table/vector-label | tensile strength of 0.555 MPa | @PAN@PEO-LiTFSI measured by the universal strength machine are displayed. The tensile strength of MOF808@PAN@PEO-LiTFSI is noticeably enhanced to 2.225 MPa, in contrast to PEO-LiTFSI which only has a tensile strength of 0.555 MPa. Incorporating 3D MOF crystal network can significantly improve the tensile strength of SPME, which is conducive to the eﬀective inhibition of lithium dendrites. More importantly, the softness and ha
83.pdf | Tensile_MPa | 2.225 | MPa | null | 4 | text/table/vector-label | 2.225 MPa, in contrast to PEO-LiTFSI which only has a tensile strength | tress-strain of PEO- LiTFSI, PAN@PEO-LiTFSI and MOF808@PAN@PEO-LiTFSI measured by the universal strength machine are displayed. The tensile strength of MOF808@PAN@PEO-LiTFSI is noticeably enhanced to 2.225 MPa, in contrast to PEO-LiTFSI which only has a tensile strength of 0.555 MPa. Incorporating 3D MOF crystal network can significantly improve the tensile strength of SPME, which is conducive to the eﬀective inhibition of lithium dendrites. More importantly, the so
83.pdf | Thickness_um | 90 | um | null | 4 | text/table/vector-label | 90 μm | network had been completely embedded in the PEO matrix. The cross- sectional SEM of the SPME is shown in Figure 1g, and the com- posite electrolyte film has a thickness of 90 μm. The Brunauer-Emmett-Teller (BET) gas phase adsorption method determined the specific surface area and pore size distri- bution of the MOF808 network. Figure 1
83.pdf | conductivity | 0.0283 | mS cm-1 | 30 | 5 | text/table/vector-label | 2.83 x 10-5 S cm-1 | tance. Figure 2d illustrates the comparison of polymer electrolyte ionic conduc- tivities at various temperatures via Arrhenius plots. Notably, MOF808@PAN@PEO-LiTFSI demonstrated the highest ionic conductivity, reaching 2.83 x 10-5 S cm-1 at 30 °C, marking a significant enhancement compared to PEO-LiTFSI (6.60 x 10-6 S cm-1) and PAN@PEO-LiTFSI (1 x 10-5 S cm-1). With the increase in temperature, MOF808@PAN@PEO-LiTFSI reaches 4.07 x 10-4 S cm-1 at 60 °C.
83.pdf | conductivity | 0.0066 | mS cm-1 | 30 | 5 | text/table/vector-label | 6.60 x 10-6 S cm-1 | es at various temperatures via Arrhenius plots. Notably, MOF808@PAN@PEO-LiTFSI demonstrated the highest ionic conductivity, reaching 2.83 x 10-5 S cm-1 at 30 °C, marking a significant enhancement compared to PEO-LiTFSI (6.60 x 10-6 S cm-1) and PAN@PEO-LiTFSI (1 x 10-5 S cm-1). With the increase in temperature, MOF808@PAN@PEO-LiTFSI reaches 4.07 x 10-4 S cm-1 at 60 °C. As shown in Figure S5 (Supporting Information), the activation energies of Li+ transpor
83.pdf | conductivity | 0.01 | mS cm-1 | 60 | 5 | text/table/vector-label | 1 x 10-5 S cm-1 | plots. Notably, MOF808@PAN@PEO-LiTFSI demonstrated the highest ionic conductivity, reaching 2.83 x 10-5 S cm-1 at 30 °C, marking a significant enhancement compared to PEO-LiTFSI (6.60 x 10-6 S cm-1) and PAN@PEO-LiTFSI (1 x 10-5 S cm-1). With the increase in temperature, MOF808@PAN@PEO-LiTFSI reaches 4.07 x 10-4 S cm-1 at 60 °C. As shown in Figure S5 (Supporting Information), the activation energies of Li+ transport for the three samples were obtained
83.pdf | conductivity | 0.407 | mS cm-1 | 60 | 5 | text/table/vector-label | 4.07 x 10-4 S cm-1 | , reaching 2.83 x 10-5 S cm-1 at 30 °C, marking a significant enhancement compared to PEO-LiTFSI (6.60 x 10-6 S cm-1) and PAN@PEO-LiTFSI (1 x 10-5 S cm-1). With the increase in temperature, MOF808@PAN@PEO-LiTFSI reaches 4.07 x 10-4 S cm-1 at 60 °C. As shown in Figure S5 (Supporting Information), the activation energies of Li+ transport for the three samples were obtained by linearly fitting the Arrhenius plot. It can be seen that compared with the activa
84.pdf | E_Window | 5 | V | null | 6 | text/table/vector-label | electrochemical window of P-PETEA-MOF is higher than 5 V | r investigate the elec- trochemical stability of the electrolytes. As shown in Figure S7, Supporting Information, no oxidation current is observed when the voltage exceeds 4.7 V versus Li/Li+ and the electrochemical window of P-PETEA-MOF is higher than 5 V, which is consistent with the LSV results in Figure 2d. In addition, the oxidation and reduction peaks overlap from the second cycle, indicating the for- mation of a stable solid electrolyte interfac
84.pdf | E_Window | 4.7 | V | null | 6 | text/table/vector-label | 4.7 V versus Li/Li+ and the electrochemical window | etry (CV) was used to further investigate the elec- trochemical stability of the electrolytes. As shown in Figure S7, Supporting Information, no oxidation current is observed when the voltage exceeds 4.7 V versus Li/Li+ and the electrochemical window of P-PETEA-MOF is higher than 5 V, which is consistent with the LSV results in Figure 2d. In addition, the oxidation and reduction peaks overlap from the second cycle, indicating the for- mation of a
84.pdf | E_Window | 4.7 | V | null | 6 | text/table/vector-label | 4.7 V versus Li/Li+ and the electrochemical window | electrolytes. As shown in Figure S7, Supporting Information, no oxidation current is observed when the voltage exceeds 4.7 V versus Li/Li+ and the electrochemical window of P-PETEA-MOF is higher than 5 V, which is consistent with the LSV results in Figure 2d. In addition, the oxidation and reduction peaks overlap from the second cycle, indicating the for- mation of a stable solid electrolyte interface (SEI) layer and a re- versible L
84.pdf | E_Window | 5 | V | null | 10 | text/table/vector-label | 5 V during the cycling process. The discharge-specific capacity of the battery remains stable | Supporting In- formation shows the charging and discharging curves of Li/P- PETEA-MOF/LiFePO4 batteries at 1 C for diﬀerent cycles. The polarization voltage of the battery remains stable at around 0.35 V during the cycling process. The discharge-specific capacity of the battery remains stable throughout the cycling process and does not significantly decay with the prolongation of cycling time, indicating that Li/P-PETEA-MOF/LiFePO4 has excellent cycling stability and capacity retention ra
84.pdf | Elongation_percent | 500 | % | null | 2 | text/table/vector-label | elongation at the break of the electrolytes to reach 500% | y (2.26 x 10-4 S cm-1 at room tem- perature). At the same time, the addition of MOFs improves the strength and rigidity of the polymer and the branched structure of the polymer backbone, which allows elongation at the break of the electrolytes to reach 500%. The initial discharge-specific capacity of the Li/M-S-PEGDA/LiFePO4 cell is 143.7 mAhg-1 at 0.5 C and the capacity retention is 85.6% after 500 cycles. In this work, we designed a novel hybrid solid
84.pdf | Elongation_percent | 45.4 | % | null | 2 | text/table/vector-label | elongation at break of 45.4% | ature. The formation of 3D cross- linked networks ensures the mechanical properties of the poly- mer electrolytes, which in turn balances the mechanical prop- erties (tensile strength of 1.85 MPa and elongation at break of 45.4%) and ionic conductivities. Polymer electrolytes with 3D cross-linked networks can both promote the rapid movement of Li+ and inhibit the growth of lithium dendrites. The Li- symmetric cells assembled
84.pdf | Elongation_percent | 45.4 | % | null | 4 | text/table/vector-label | elongation at break is 45.4% | nical properties of polymer electrolytes.[34] Figure 1f shows the tensile stress-strain curve of MCPEs. P-PETEA-MOF possesses the best mechanical properties, its tensile strength is 1.85 MPa, and the elongation at break is 45.4%. The two poly- mer electrolytes with introducing Vinyl-ZIF-8 show higher stress than those without Vinyl-ZIF-8, indicating that the introduction of Vinyl-ZIF-8 can improve the rigidity and strength o
84.pdf | Li_Transfer | 0.54 | dimensionless | null | 1 | text/table/vector-label | transference number (0.54 | taneously, in which the MOF with optimized pore size and strong imidazole cation sites can restrict the migration of anions, resulting in a uniform Li+ flux and a high lithium-ion transference number (0.54). Moreover, the MOF-derived polymer solid electrolytes with the 3D cross-linked network can promote the rapid movement of Li+ and inhibit the growth of lithium dendrites. Lithium
84.pdf | Li_Transfer | 0.2 | dimensionless | null | 2 | text/table/vector-label | t lithium deposition/exfoliation and at a current density of 0.2 | dendrites. The Li- symmetric cells assembled with MOF-derived polymer solid elec- trolytes were cycled at a current density of 0.1 mA cm-2 for more than 2000 h for constant-current lithium deposition/exfoliation and at a current density of 0.2 mA cm-2 for more than 800 h. The assembled Li symmetric cells showed long cycle stabili- ties and stable polarization voltage during cycling, indicating a good electrolyte/electro
84.pdf | Li_Transfer | 0.2 | dimensionless | null | 9 | text/table/vector-label | 0.20 V, and the stable polarization voltage indicates that li | capacity decayed fast. After Vinyl-ZIF-8 was in- troduced into the electrolytes, the polarization voltage of Li/P- MOF/LiFePO4 and Li/P-PETEA-MOF/LiFePO4 batteries were stable at 0.20 V, and the stable polarization voltage indicates that lithium ions can conduct rapidly during the cycle, thus improv- ing the battery performance.[58] As shown in Figure S15, Supporting Information, a tight contact was formed between th
84.pdf | Li_Transfer | 0.54 | dimensionless | null | 10 | text/table/vector-label | transference number (0.54 | icantly improves the mechanical strength. Therefore, the resulting P-PETEA-MOF hybrid electrolytes exhibit high room- temperature ionic conductivity (6.52 x 10-4 S cm-1), high Li+ transference number (0.54), wide electrochemical stabilization windows (4.97 V), excellent interfacial compatibility, and out- standing ability to inhibit the growth of lithium dendrites. The Li symmetrica
84.pdf | Li_Transfer | 1 | dimensionless | null | 10 | text/table/vector-label | 1), high Li+ transference number | t also significantly improves the mechanical strength. Therefore, the resulting P-PETEA-MOF hybrid electrolytes exhibit high room- temperature ionic conductivity (6.52 x 10-4 S cm-1), high Li+ transference number (0.54), wide electrochemical stabilization windows (4.97 V), excellent interfacial compatibility, and out- standing ability to inhibit the growth of lithium dendrites. The Li symm
84.pdf | Li_Transfer | 1 | dimensionless | null | 11 | text/table/vector-label | 1. The lithium-ion transference number (tLi+ | A, Ea, and T are the pre-exponential factor, the activation energy, and the corresponding temperature, respectively; k is Boltzmann’s constant, which is equal to 8.314 kJ mol-1 K-1. The lithium-ion transference number (tLi+) of MCPEs was determined by (AC) impedance and direct current (DC) polarization using a symmetric Li/MCPEs/Li 2032 cell carried on Autolab PGSTAT302N with A DC voltage of 10 mV. L
84.pdf | Tensile_MPa | 1.85 | MPa | null | 2 | text/table/vector-label | tensile strength of 1.85 MPa | 6.52 x 10-4 S cm-1 at room temperature. The formation of 3D cross- linked networks ensures the mechanical properties of the poly- mer electrolytes, which in turn balances the mechanical prop- erties (tensile strength of 1.85 MPa and elongation at break of 45.4%) and ionic conductivities. Polymer electrolytes with 3D cross-linked networks can both promote the rapid movement of Li+ and inhibit the growth of lithium dendrites.
84.pdf | Tensile_MPa | 1.85 | MPa | null | 4 | text/table/vector-label | tensile stress-strain curve of MCPEs. P-PETEA-MOF possesses the best mechanical properties, its tensile strength is 1.85 MPa | t factor in the preparation of solid lithium-ion batter- ies, and the structure of polymer chains plays an important role in the mechanical properties of polymer electrolytes.[34] Figure 1f shows the tensile stress-strain curve of MCPEs. P-PETEA-MOF possesses the best mechanical properties, its tensile strength is 1.85 MPa, and the elongation at break is 45.4%. The two poly- mer electrolytes with introducing Vinyl-ZIF-8 show higher stress than those without Vinyl-ZIF-8, indicating that the introduction of Vinyl-ZIF-8 c
84.pdf | conductivity | 0.0316 | mS cm-1 | 25 | 2 | text/table/vector-label | 3.16 x 10-5 S cm-1 | micals for the synthesis of cross-linked polymers. b) Structure illustration of P-PETEA-MOF and illustration of conduction for lithium ions.[25] and Lithium salts. CSPE has a high ionic conductivity at room temperature (3.16 x 10-5 S cm-1) and good interfacial stabil- ity. The results showed that CSPE has enhanced electrochemi- cal properties compared to pure SPE without MOF-5. Wang et al[24] reported a thiol-branched solid polymer electrolyte (M-S- PEGD
84.pdf | conductivity | 0.226 | mS cm-1 | null | 2 | text/table/vector-label | 2.26 x 10-4 S cm-1 | EGDA) by covalently cross-linking PETMP, PEGDA, and mod- ified MOFs. MOFs incorporated into the polymer as fillers were able to reduce the crystallinity of the polymer matrix thereby in- creasing the ionic conductivity (2.26 x 10-4 S cm-1 at room tem- perature). At the same time, the addition of MOFs improves the strength and rigidity of the polymer and the branched structure of the polymer backbone, which allows elongation at the break of the electrolyt
84.pdf | conductivity | 0.652 | mS cm-1 | 25 | 2 | text/table/vector-label | 6.52 x 10-4 S cm-1 | nd polyethylene glycol (ethylene glycol) diacry- late (PEGDA) as shown in Scheme 1. By linking Vinyl-ZIF-8 with active functional groups to PEGDA through PETEA with a branched structure, the ionic conductivity was up to 6.52 x 10-4 S cm-1 at room temperature. The formation of 3D cross- linked networks ensures the mechanical properties of the poly- mer electrolytes, which in turn balances the mechanical prop- erties (tensile strength of 1.85 MPa and elong
84.pdf | conductivity | 0.652 | mS cm-1 | 25 | 4 | text/table/vector-label | 6.52 x 10-4 S cm-1 | e the batteries and in- creasing the ionic conductivities of the electrolyte films. Among them, the ionic conductivity of P-PEGDA, P-PETEA, P-MOF, and P-PETEA-MOF at 25 °C were 3.45 x 10-5, 1.51 x 10-4, 3.60 x 10-4, and 6.52 x 10-4 S cm-1, respectively. The higher ionic con- ductivity of P-PETEA than P-PEGDA may be due to the fact that PETEA is introduced into the electrolyte film as a cross-linking agent, which improves the cross-linking densities of th
84.pdf | conductivity | 0.652 | mS cm-1 | null | 10 | text/table/vector-label | 6.52 x 10-4 S cm-1 | ion conduction pathway for the rapid migration of Li+ but also significantly improves the mechanical strength. Therefore, the resulting P-PETEA-MOF hybrid electrolytes exhibit high room- temperature ionic conductivity (6.52 x 10-4 S cm-1), high Li+ transference number (0.54), wide electrochemical stabilization windows (4.97 V), excellent interfacial compatibility, and out- standing ability to inhibit the growth of lithium dendrites. The Li symmetrical b
85.pdf | E_Window | 4.8 | V | null | 3 | text/table/vector-label | electrochemical window that reaches 4.8 V | PVDF-HFP and the TFSI-of LiTFSI, leading to improved Li+ mobility and an enhanced number of free Li+ [37,54,65]. Fig. 3c demonstrates that MOF-PISE has exceptional electrochemical stability, with an electrochemical window that reaches 4.8 V. This sur­ passes the electrochemical windows of 4.5 V for PSE and 4.6 V for PISE. Its excellent electrochemical stability is attributed to P14TFSI and MOF- PISE additives, which facilitate the disso
85.pdf | E_Window | 4.8 | V | null | 3 | text/table/vector-label | electrochemical window that reaches 4.8 V | ty and an enhanced number of free Li+ [37,54,65]. Fig. 3c demonstrates that MOF-PISE has exceptional electrochemical stability, with an electrochemical window that reaches 4.8 V. This sur­ passes the electrochemical windows of 4.5 V for PSE and 4.6 V for PISE. Its excellent electrochemical stability is attributed to P14TFSI and MOF- PISE additives, which facilitate the dissociation of LiTFSI and stabilize Fig. 1. (a) Preparation
85.pdf | E_Window | 4.8 | V | null | 3 | text/table/vector-label | 4.8 V. This sur­ passes the electrochemical window | ading to improved Li+ mobility and an enhanced number of free Li+ [37,54,65]. Fig. 3c demonstrates that MOF-PISE has exceptional electrochemical stability, with an electrochemical window that reaches 4.8 V. This sur­ passes the electrochemical windows of 4.5 V for PSE and 4.6 V for PISE. Its excellent electrochemical stability is attributed to P14TFSI and MOF- PISE additives, which facilitate the dissociation of LiTFSI and stabilize Fig. 1. (a) P
85.pdf | Elongation_percent | 46 | % | null | 4 | text/table/vector-label | elongation values are 46 % | been evaluated for the SPEs, and the findings are displayed in Fig. 4f. The PSE, PISE, and MOF-PISE membranes exhibit mechanical strengths of 1.4, 1.24, and 2.8 MPa, respectively. In addition, their elongation values are 46 %, 41 %, and 181 % correspondingly. However, compared to PSE, PISE has reduced mechanical strength and elongation, which can be attributed to the plasticizing effect of P14TFSI [41]. Un­ expectedly, th
85.pdf | Li_Transfer | 0.49 | dimensionless | null | 1 | text/table/vector-label | transference number (tLi +, 0.49 | addition, the strong coordination between NiCo-MOF and P14TFSI greatly inhibits TFSI-anion and facilitates the migration of Li+, leading to improved Li+ transfer and enhanced Li+ transference number (tLi +, 0.49). The unique structure of NiCo-MOF endows SPE with excellent mechanical properties, greatly inhibiting the growth of dendrites. The smooth Li+ transport and dendrite inhibition pr
85.pdf | Li_Transfer | 0.33 | dimensionless | null | 2 | text/table/vector-label | tLi + (0.33 | ity of MOFs for SSEs and attracted extensive attention. Lei et al. introduced ZIF-8 into PEO, resulting in one order of magnitude improvement in ionic conductivity and an enhanced tLi + (0.33 at 60 ◦C) [57]. Qing et al. improved the lithium compatibility and dendrite resistance of SPE by introducing UiO- 66-NH2 into PEO, leading to improved cycling stability of the cel
85.pdf | Li_Transfer | 1 | dimensionless | null | 2 | text/table/vector-label | t lithium salt dissociation ability, and good film-forming properties. P1 | SE) and a PVDF-HFP electrolyte with LiTFSI and P14TFSI (PISE) were also pre­ pared. PVDF-HFP was employed as a polymer matrix material due to its high dielectric constant, excellent lithium salt dissociation ability, and good film-forming properties. P14TFSI has been used as a plasticizer for SPEs to reduce the crystallinity of PVDF-HFP. Additionally, a NiCo-MOF with a three-dimensional nanoflower-like structure was employed as a
85.pdf | Li_Transfer | 1 | dimensionless | null | 2 | text/table/vector-label | 1]. Second, the addition of ILs could cause a reduced tLi | polymer electrolytes, some drawbacks of ILs have not been perfectly overcome. First, the incompatibility between polymers and ILs can lead to a capacity degradation of batteries [41]. Second, the addition of ILs could cause a reduced tLi + of SPEs, as the liquid nature of ILs allows for free migration of anions and cations, which can lead to inhomogeneous deposition of Li+ on lithium metal anodes and formation of
85.pdf | Li_Transfer | 1 | dimensionless | null | 2 | text/table/vector-label | 1], have been demonstrated to be effective in improving the Li+ conductivity and tLi | introducing UiO- 66-NH2 into PEO, leading to improved cycling stability of the cells [58]. In addition, a variety of MOF fillers, including MOF-5 [59], UiO-66 [60], and HKUST-1 [61], have been demonstrated to be effective in improving the Li+ conductivity and tLi + of polymer electrolytes. However, due to their agglomeration-prone characteristics, MOFs fail to offer a contin­ uous pathway for Li+ transport in SPEs, resulting in limited Li+
85.pdf | Li_Transfer | 0.49 | dimensionless | null | 4 | text/table/vector-label | tLi + of MOF-PISE (0.49 | lated by the Bruce-Vincent equation, which considers the current and impedance changes of the Li//Li symmetric cell under a bias voltage of 10 mV at RT. As shown in Fig. 3d-f, the tLi + of MOF-PISE (0.49) is higher than those of PSE (0.29) and PISE (0.32). The improved tLi + in MOF-PISE may be due to the following factors. First, P14TFSI and NiCo-MOF reduced the polymer matrix's c
85.pdf | Li_Transfer | 0.49 | dimensionless | null | 4 | text/table/vector-label | tLi + of MOF-PISE (0.49 | the Li//Li symmetric cell under a bias voltage of 10 mV at RT. As shown in Fig. 3d-f, the tLi + of MOF-PISE (0.49) is higher than those of PSE (0.29) and PISE (0.32). The improved tLi + in MOF-PISE may be due to the following factors. First, P14TFSI and NiCo-MOF reduced the polymer matrix's crystallinity and promoted lithium salts' dissociation, increasing free Li+. Second, P14TFSI is filled into the porous structure of
85.pdf | Li_Transfer | 0.32 | dimensionless | null | 4 | text/table/vector-label | 0.32). The improved tLi | mpedance changes of the Li//Li symmetric cell under a bias voltage of 10 mV at RT. As shown in Fig. 3d-f, the tLi + of MOF-PISE (0.49) is higher than those of PSE (0.29) and PISE (0.32). The improved tLi + in MOF-PISE may be due to the following factors. First, P14TFSI and NiCo-MOF reduced the polymer matrix's crystallinity and promoted lithium salts' dissociation, increasing free
85.pdf | Li_Transfer | 0.49 | dimensionless | null | 8 | text/table/vector-label | tLi + of 0.49 | eased the degree of crystallization in the polymer matrix and facilitated the dissociation of LiTFSI, leading to a remarkable ionic conductivity of 0.68 mS cm-1 and an exceptional tLi + of 0.49 for MOF-PISE at room temperature. P14TFSI and NiCo-MOF provide high-speed transport pathways for Li+ migra­ tion, in which the metal center of NiCo-MOF binds TFSI-and releases fre
85.pdf | Li_Transfer | 1 | dimensionless | null | 8 | text/table/vector-label | 1 and an exceptional tLi | FSI and NiCo-MOF decreased the degree of crystallization in the polymer matrix and facilitated the dissociation of LiTFSI, leading to a remarkable ionic conductivity of 0.68 mS cm-1 and an exceptional tLi + of 0.49 for MOF-PISE at room temperature. P14TFSI and NiCo-MOF provide high-speed transport pathways for Li+ migra­ tion, in which the metal center of NiCo-MOF binds TFSI-and re
85.pdf | conductivity | 0.68 | mS cm-1 | null | 1 | text/table/vector-label | 0.68 mS cm-1 | tal-organic framework (NiCo-MOF) is proposed to address these issues. Under the combined impact of NiCo-MOF and P14TFSI, the crystallinity of PVDF-HFP is dramatically reduced, leading to a superior ionic conductivity of 0.68 mS cm-1 for MOF-PISE. In addition, the strong coordination between NiCo-MOF and P14TFSI greatly inhibits TFSI-anion and facilitates the migration of Li+, leading to improved Li+ transfer and enhanced Li+ transference number (tL
85.pdf | conductivity | 0.68 | mS cm-1 | 25 | 2 | text/table/vector-label | 0.68 mS cm-1 | l strength to resist dendrite growth, and its Li//Li symmetric battery can stably cycle for 1000 h with relatively small and flat overpotential. The MOF-PISE exhibits an impressive room temperature ionic conductivity of 0.68 mS cm-1, and its LFP//Li cell can operate at room temperature for >800 cycles (0.5C) achieving a 92.7 % capacity retention. Furthermore, MOF-PISE-based cell exhibits an outstanding electrochemical performance even at an extreme
85.pdf | conductivity | 0.68 | mS cm-1 | 25 | 2 | text/table/vector-label | 0.68 mS cm-1 | The ionic conductivity of PSE, PISE, and MOF-PISE were studied through electrochemical impedance spectroscopy (EIS). According to the data presented in Fig. 3a, the ionic conductivity of MOF-PISE at room temperature is 0.68 mS cm-1, significantly surpassing the con­ ductivity of PISE (0.22 mS cm-1) and PSE (0.047 mS cm-1). Further­ more, Fig. S4 displays the Nyquist plots of PSE, PISE, and MOF-PISE at various temperatures. As the temperature incre
85.pdf | conductivity | 0.22 | mS cm-1 | 25 | 2 | text/table/vector-label | 0.22 mS cm-1 | ough electrochemical impedance spectroscopy (EIS). According to the data presented in Fig. 3a, the ionic conductivity of MOF-PISE at room temperature is 0.68 mS cm-1, significantly surpassing the con­ ductivity of PISE (0.22 mS cm-1) and PSE (0.047 mS cm-1). Further­ more, Fig. S4 displays the Nyquist plots of PSE, PISE, and MOF-PISE at various temperatures. As the temperature increases from 20 ◦C to 80 ◦C, the motion of isolated ions in the SPEs b
85.pdf | conductivity | 0.047 | mS cm-1 | 25 | 2 | text/table/vector-label | 0.047 mS cm-1 | pedance spectroscopy (EIS). According to the data presented in Fig. 3a, the ionic conductivity of MOF-PISE at room temperature is 0.68 mS cm-1, significantly surpassing the con­ ductivity of PISE (0.22 mS cm-1) and PSE (0.047 mS cm-1). Further­ more, Fig. S4 displays the Nyquist plots of PSE, PISE, and MOF-PISE at various temperatures. As the temperature increases from 20 ◦C to 80 ◦C, the motion of isolated ions in the SPEs becomes more active, resu
85.pdf | conductivity | 0.31 | mS cm-1 | null | 2 | text/table/vector-label | 3.1 x 10 -4 S cm-1 | ties and inhibit side reactions in the system of cells [55]. Long et al. first reported that Mg2(dobdc) incorporated with lithium salts and then immersed in an electrolyte solution could exhibit an ionic conductivity of 3.1 x 10 -4 S cm-1 [56]. This work demonstrated the availability of MOFs for SSEs and attracted extensive attention. Lei et al. introduced ZIF-8 into PEO, resulting in one order of magnitude improvement in ionic conductivity and an enhanc
85.pdf | conductivity | 0.68 | mS cm-1 | 25 | 8 | text/table/vector-label | 0.68 mS cm-1 | MOF metal-organic frame­ work. The addition of P14TFSI and NiCo-MOF decreased the degree of crystallization in the polymer matrix and facilitated the dissociation of LiTFSI, leading to a remarkable ionic conductivity of 0.68 mS cm-1 and an exceptional tLi + of 0.49 for MOF-PISE at room temperature. P14TFSI and NiCo-MOF provide high-speed transport pathways for Li+ migra­ tion, in which the metal center of NiCo-MOF binds TFSI-and releases free Li+,
86.pdf | E_Window | 5 | V | null | 2 | text/table/vector-label | electrochemical window (≈5.0 V | ies compared to other lithium salts includ- ing high chemical and thermal stability, high thermal decompo- sition temperature (360 °C), less sensitive to moisture, high ionic conductivity, and a wide electrochemical window (≈5.0 V ver- sus Li+/Li).[19,20] Moreover, LiTFSI has numerous applications in novel batteries, as it can release a stable SEI layer on the graphite anode, eﬀectively reducing dendrites on the lithium-metal
86.pdf | E_Window | 5.2 | V | null | 3 | text/table/vector-label | electrochemical window (5.2 V | liquid-state electrolytes (IEs) are submerged in the UIO-66 mate- rial to produce UIO/IEs filler.[31] When these fillers are added to the PEO matrix, the composite electrolyte (PUIE) exhibits a wide electrochemical window (5.2 V), a high Li+ transference num- ber (0.47), and good compatibility with Li metal and electrodes. Consequently, the initial discharge capacity of the ASLMBs based on the PUIE solid electrolyte was 140.
86.pdf | Li_Transfer | 0.2536 | dimensionless | null | 7 | text/table/vector-label | 0.2536 eV, indicating that li | and T0 is a parameter related to the glass transition temperature. The calculated Ea values for all the SPEs are listed in Table 2. PLiZ exhibited the lowest activation energy at 0.2536 eV, indicating that lithium ions can migrate much easier through the electrolyte than in the three other examined SPEs. The obtained results also demonstrate the ability of solid-state batteries to oper
86.pdf | Li_Transfer | 0.8 | dimensionless | null | 13 | text/table/vector-label | transference number tLi + of the designed SPE reached 0.8 | ively. Furthermore, the intro- duction of ZIF-67 particles and ILE boosted Li-ion conduction, shortened the Li-ion pathways, and enhanced anion immobiliza- tion. Consequently, the transference number tLi + of the designed SPE reached 0.8. The PLiZ eﬀectively prevented Li dendrite for- mation, as demonstrated by the operability of Li symmetric cells at varied current densities under 60 °C with lower voltages com- p
86.pdf | Thickness_um | 32 | um | null | 1 | text/table/vector-label | 32 μm | izers, into a PEO/LiTFSI matrix. By optimizing the fabrication process, ultra-thin membranes of the integrated electrolyte PEO/LiTFSI-ILE- ZIF-67 (PLiZ) with a thickness of 32 μm are developed, achieving high ionic con- ductivity (1.19 x 10-4 S cm-1 at 25 °C), broad electrochemical stability (5.66 V), and high lithium-ion mobility (0.8)
86.pdf | Thickness_um | 32 | um | null | 4 | text/table/vector-label | 32 μm | , digital images of an ultra-thin PLiZ membrane are shown in Figure S2a,b (Sup- porting Information). As can be seen in Video S1b (Supporting Information), the thickness of the prepared PLiZ membrane was measured at ≈32 μm. Adv. Funct. Mater. 2024, 34, 2406987 © 2024 Wiley-VCH GmbH 2406987 (4 of 16) 16163028, 2024, 42, Downloaded from https://advanced.onlinelibrary.wiley.com/doi/
86.pdf | Thickness_um | 130 | um | null | 6 | text/table/vector-label | 130 μm | mbrane of PLiZ electrolyte was taken, as shown in Figure S4a-e (Supporting Information). Due to the ultra-thin membrane being too sticky and fragile, we used a thicker membrane, ≈130 μm thick, to observe the distribution of lithium salts and ZIF-67 inside the PEO ma- trix. The cross-sectional image exhibited the characteristic wrin- kles of PE
86.pdf | Thickness_um | 32 | um | null | 10 | text/table/vector-label | 32 μm | m-metal anode compared to other types of anodes made of silicon or graphite, using LMBs required a higher voltage than using LIBs. As discussed above, with the thickness at approximately 32 μm, the PLiZ membrane showed the highest stability to resist lithium dendrite penetration over long-term operation. This might be explained by the interactions be
86.pdf | Thickness_um | 32 | um | null | 13 | text/table/vector-label | 32 μm | ASSLMB demonstrates that the developed ultra-thin SPEs have suﬃcient mechanical strength to withstand Li dendrite penetration over long-term cycling despite a thickness of just 32 μm. Furthermore, the high-voltage perfor- mance of PLiZ SPEs was evaluated by conducting a cycling per- formance test on an NMC622/PLiZ/Li cell at 60 °C and a cha
86.pdf | conductivity | 0.119 | mS cm-1 | 25 | 1 | text/table/vector-label | 1.19 x 10-4 S cm-1 | a PEO/LiTFSI matrix. By optimizing the fabrication process, ultra-thin membranes of the integrated electrolyte PEO/LiTFSI-ILE- ZIF-67 (PLiZ) with a thickness of 32 μm are developed, achieving high ionic con- ductivity (1.19 x 10-4 S cm-1 at 25 °C), broad electrochemical stability (5.66 V), and high lithium-ion mobility (0.8). As a result, the fabricated ASSLMBs exhib- ited excellent cycle stability at both room temperature and 60 °C, delivering an initi
86.pdf | conductivity | 8000 | mS cm-1 | 25 | 2 | text/table/vector-label | 8 S cm-1 | bility.[13] However, solid polymer electrolytes exhibit moderate ionic conductivities, and their per- formance is highly temperature-dependent. At ambient temper- atures, SPEs have conductivities ranging from 10-6 to 10-8 S cm-1, but they achieve higher conductivities, in the range of 10-3 to 10-4 S cm-1, at elevated temperatures. To address this limi- tation, fillers or additives are often incorporated into the elec- trolyte matrices. Lithium
86.pdf | conductivity | 4000 | mS cm-1 | 25 | 2 | text/table/vector-label | 4 S cm-1 | tivities, and their per- formance is highly temperature-dependent. At ambient temper- atures, SPEs have conductivities ranging from 10-6 to 10-8 S cm-1, but they achieve higher conductivities, in the range of 10-3 to 10-4 S cm-1, at elevated temperatures. To address this limi- tation, fillers or additives are often incorporated into the elec- trolyte matrices. Lithium salts are another crucial component of SPEs, providing a source of Li+ ions a
86.pdf | conductivity | 0.4 | mS cm-1 | 25 | 2 | text/table/vector-label | 4 x 10-4 S cm-1 | n-anion pair (e.g., from an ILE) into a polymer matrix are therefore of considerable interest in the all-solid-state polymer electrolyte-based battery domain.[22] ILEs can achieve ionic conductivity values between 2 and 4 x 10-4 S cm-1 at room temperature (RT)[24] by increasing the num- ber of Li+ conduction sites along the polymer backbone and suppressing polymer crystallization.[25] The resulting ionic poly- mers oﬀer improved entropy and increased
86.pdf | conductivity | 0.12 | mS cm-1 | 30 | 2 | text/table/vector-label | 1.20 x 10-4 S cm-1 | -1 (Cu) was used to encapsulate a lithium-containing ionic liquid (Li-IL) to form Li-IL@HKUST-1.[33] After incorpo- rating Li-IL@HKUST-1 into the PEO matrix, the ionic conduc- tivity of SPE was significantly enhanced to 1.20 x 10-4 S cm-1 at 30 °C, compared to 9.76 x 10-6 S cm-1 for pure-PEO elec- trolyte. As a result, the all-solid-state Li/LiFePO4 batteries exhib- ited a good reversible capacity of 136.2 mAh g-1 after 100 cycles Adv. Funct. Mater. 2024
86.pdf | conductivity | 0.00976 | mS cm-1 | 30 | 2 | text/table/vector-label | 9.76 x 10-6 S cm-1 | -containing ionic liquid (Li-IL) to form Li-IL@HKUST-1.[33] After incorpo- rating Li-IL@HKUST-1 into the PEO matrix, the ionic conduc- tivity of SPE was significantly enhanced to 1.20 x 10-4 S cm-1 at 30 °C, compared to 9.76 x 10-6 S cm-1 for pure-PEO elec- trolyte. As a result, the all-solid-state Li/LiFePO4 batteries exhib- ited a good reversible capacity of 136.2 mAh g-1 after 100 cycles Adv. Funct. Mater. 2024, 34, 2406987 © 2024 Wiley-VCH GmbH 24069
86.pdf | conductivity | 0.119 | mS cm-1 | 25 | 6 | text/table/vector-label | 1.19 x 10-4 S cm-1 | d to the other types of SPEs mentioned, such as PL, PLZ, and PLi. The PLiZ electrolyte had the highest ionic conductivity at tem- peratures ranging from 25 to 100 °C compared with the other three types. These values are 1.19 x 10-4 S cm-1 at 25 °C and 6.56 x 10-4 S cm-1 at 60 °C. It can be seen that the diﬀerence in the ionic conductivity values of the PLiZ between 25 and 60 °C is not significantly distinct. Consequently, it is anticipated that the PLiZ
86.pdf | conductivity | 0.656 | mS cm-1 | 60 | 6 | text/table/vector-label | 6.56 x 10-4 S cm-1 | tioned, such as PL, PLZ, and PLi. The PLiZ electrolyte had the highest ionic conductivity at tem- peratures ranging from 25 to 100 °C compared with the other three types. These values are 1.19 x 10-4 S cm-1 at 25 °C and 6.56 x 10-4 S cm-1 at 60 °C. It can be seen that the diﬀerence in the ionic conductivity values of the PLiZ between 25 and 60 °C is not significantly distinct. Consequently, it is anticipated that the PLiZ SPE-based batteries can operate
86.pdf | conductivity | 0.119 | mS cm-1 | 25 | 13 | text/table/vector-label | 1.19 x 10-4 S cm-1 | stics in ionic conductivity, lithium-ion migration, and stability. The op- timizations for the SPE fabrication resulted in ultra-thin mem- branes ≈32 μm thick. These PLiZ membranes achieved high ionic conductivities of ≈1.19 x 10-4 S cm-1 and 6.56 x 10-4 S cm-1 at 25 °C and 60 °C, respectively. Furthermore, the intro- duction of ZIF-67 particles and ILE boosted Li-ion conduction, shortened the Li-ion pathways, and enhanced anion immobiliza- tion. Consequ
86.pdf | conductivity | 0.656 | mS cm-1 | 25 | 13 | text/table/vector-label | 6.56 x 10-4 S cm-1 | vity, lithium-ion migration, and stability. The op- timizations for the SPE fabrication resulted in ultra-thin mem- branes ≈32 μm thick. These PLiZ membranes achieved high ionic conductivities of ≈1.19 x 10-4 S cm-1 and 6.56 x 10-4 S cm-1 at 25 °C and 60 °C, respectively. Furthermore, the intro- duction of ZIF-67 particles and ILE boosted Li-ion conduction, shortened the Li-ion pathways, and enhanced anion immobiliza- tion. Consequently, the transference
87.pdf | Elongation_percent | 21.2 | % | null | 6 | text/table/vector-label | elongation at break reaching 21.2 % | ly depend on the loading amounts of MOFs. The pure SPE16 without UiO-66 nanoparticles can be stretchable up to 0.36 %. Surprisingly, the SPE16-MOF10 displayed the highest mechanical strength with the elongation at break reaching 21.2 %. However, either the deficient (SPE16-MOF5) or excess (SPE16-MOF15) amount of MOF loading all resulted a lower mechanical strength as compared to SPE16-MOF10. Despite the thin thickness (about 20 μm)
87.pdf | Li_Transfer | 0.44 | dimensionless | null | 1 | text/table/vector-label | transference number (0.44 | 66 nanoparticles decorated SPEs exhibit high ionic conductivity (2.19 x 10-4 S⋅cm-1 at 60 ◦C), a wide electrochemical stabilization window (5.39 V, vs Li+/Li), and an improved Li+ transference number (0.44). On the contrary, SPEs without the use of defective UiO-66 nano­ particles as fillers exhibit an ionic conductivity of 1.03 x 10-4 S⋅cm-1 at 60 ◦C, and the electrochemical stabi­
87.pdf | Li_Transfer | 1 | dimensionless | null | 2 | text/table/vector-label | transference number [1 | prevent the formation of lithium dendrites leading to battery short-circuits, and low Li+ transference number [19,20]. To address these limitations, researchers have been extensively studying the opti­ mization of lithium salt type and quantity, as well as the enhancement of polymer matrix p
87.pdf | Li_Transfer | 1 | dimensionless | null | 3 | text/table/vector-label | tLi+ = IsRs(ΔV -IoR1 | thod at a test temperature of 60 ◦C, a polarization voltage of 10 mV, and a test frequency of 0.1Hz-1MHz. The Li+ trans­ ference number was calculated using the following formula: tLi+ = IsRs(ΔV -IoR1) IoRo(ΔV -IsR2) (2) where ΔV is the polarization voltage, Io and Is are the initial current and steady state current, Ro and Rs are the body resistance of the electrolyte before a
87.pdf | Li_Transfer | 1 | dimensionless | null | 3 | text/table/vector-label | 1MHz. The Li+ trans­ ference number was calculated using the following formula: tLi+ | r was determined using the AC impedance-direct current polari­ zation (AC-DC) method at a test temperature of 60 ◦C, a polarization voltage of 10 mV, and a test frequency of 0.1Hz-1MHz. The Li+ trans­ ference number was calculated using the following formula: tLi+ = IsRs(ΔV -IoR1) IoRo(ΔV -IsR2) (2) where ΔV is the polarization voltage, Io and Is are the initial current and steady state current, Ro and Rs are the body resistance of the elec
87.pdf | Li_Transfer | 1 | dimensionless | null | 4 | text/table/vector-label | t Li+ con­ ductivity (will be discussed later), SPE1 | 16, and SPE20, respectively.) As shown in Fig. 3a and 3b, the MOF-free SPE films displayed transparency and a smooth surface morphology, as confirmed by SEM image. Given the highest Li+ con­ ductivity (will be discussed later), SPE16 was chosen as the parent matrix for incorporating UiO-66 nanoparticles. A series of SPE16-MOF with varying amounts of UiO-66 nanoparticles (5 %, 10 %, and 15 % by weight relative
87.pdf | Li_Transfer | 1 | dimensionless | null | 6 | text/table/vector-label | tLi+ for SPE1 | were assembled and evaluated at 60 ◦C using alternating current-direct current (AC-DC) techniques (AC-DC), with the tLi+ calculated according to Eq. (2). As shown in Fig. 5c, the tLi+ for SPE16 was 0.24, whereas a much higher value of tLi+ (0,44) was observed for SPE16-MOF10. The higher tLi+ for SPE16-MOF10 might mainly be ascribed to two factors. Firstly, the introduct
87.pdf | Li_Transfer | 1 | dimensionless | null | 6 | text/table/vector-label | tLi+ for SPE1 | current-direct current (AC-DC) techniques (AC-DC), with the tLi+ calculated according to Eq. (2). As shown in Fig. 5c, the tLi+ for SPE16 was 0.24, whereas a much higher value of tLi+ (0,44) was observed for SPE16-MOF10. The higher tLi+ for SPE16-MOF10 might mainly be ascribed to two factors. Firstly, the introduction of the linear -CN functional group into the st
87.pdf | Li_Transfer | 1 | dimensionless | null | 6 | text/table/vector-label | tLi+ for SPE1 | ith the tLi+ calculated according to Eq. (2). As shown in Fig. 5c, the tLi+ for SPE16 was 0.24, whereas a much higher value of tLi+ (0,44) was observed for SPE16-MOF10. The higher tLi+ for SPE16-MOF10 might mainly be ascribed to two factors. Firstly, the introduction of the linear -CN functional group into the structure of lithium salt (Li-FBCSI) reduces spatial site res
87.pdf | Li_Transfer | 0.24 | dimensionless | null | 6 | text/table/vector-label | 0.24, whereas a much higher value of tLi+ | evaluated at 60 ◦C using alternating current-direct current (AC-DC) techniques (AC-DC), with the tLi+ calculated according to Eq. (2). As shown in Fig. 5c, the tLi+ for SPE16 was 0.24, whereas a much higher value of tLi+ (0,44) was observed for SPE16-MOF10. The higher tLi+ for SPE16-MOF10 might mainly be ascribed to two factors. Firstly, the introduction of the linear -CN functional group into the
87.pdf | Li_Transfer | 0.24 | dimensionless | null | 6 | text/table/vector-label | 0.24, whereas a much higher value of tLi+ | ues (AC-DC), with the tLi+ calculated according to Eq. (2). As shown in Fig. 5c, the tLi+ for SPE16 was 0.24, whereas a much higher value of tLi+ (0,44) was observed for SPE16-MOF10. The higher tLi+ for SPE16-MOF10 might mainly be ascribed to two factors. Firstly, the introduction of the linear -CN functional group into the structure of lithium salt (Li-FBCSI) reduces spatial
87.pdf | Li_Transfer | 1 | dimensionless | null | 8 | text/table/vector-label | 1 tLi+ | 24.4 mA⋅h⋅g-1. Upon returning to 0.1 C, the Table 2 Comparison of electrochemical properties of different solid polymer electrolytes. MOF type Polymers and lithium salts σ/ S ⋅ cm¡1 tLi+ LSV/ V Ref. UiO-66 PEO+ Li-FBCSI 60 ◦C 2.19 x 10-4 0.44 5.39 This work Cu-MOF-74 PEO+ Li-TFSI 30 ◦C 5.5 x 10-5 0.36 4.8 [41] Fe-MOF-88B PEO+ Li-TFSI 30 ◦C 2.3 x 10-5 0.66 4.8 [57]
87.pdf | Thickness_um | 20 | um | null | 6 | text/table/vector-label | 20 μm | the deficient (SPE16-MOF5) or excess (SPE16-MOF15) amount of MOF loading all resulted a lower mechanical strength as compared to SPE16-MOF10. Despite the thin thickness (about 20 μm), the excellent mechanical stability of SPE-MOFs meets the processing requirements of the battery for polymer electrolyte separators. The influence of lithium
88.pdf | Li_Transfer | 1 | dimensionless | null | 3 | text/table/vector-label | 1/PAN. It’s evident that Li | SEM and the corresponding EDS mapping images before loading of Li-IL on HKUST-1/PAN. Fig. 2(f), (g) and Fig. S1b (ESI†) are the SEM and EDS images after loading of Li-IL on HKUST-1/PAN. It’s evident that Li-IL is successfully encapsulated within the MOF and uniformly distributed on the fiber surface. Then HKUST-1/PAN and Li-IL@HKUST-1/PAN were subjected to a series of characterisatio
88.pdf | Li_Transfer | 1 | dimensionless | null | 4 | text/table/vector-label | t Li-IL has successfully occupied the pore of HKUST-1 | .79 nm), and TFSI (0.76 nm) to enter the 3D pores of HKUST-1. However, the pore size distribution of Li-IL@HKUST-1/PAN disappears in the vicinity of 0.9 nm. All these indicate that Li-IL has successfully occupied the pore of HKUST-1. Then the inter- action between Li-IL and HKUST-1 channel was further character- ized by FT-IR. Fig. 3(d) and (e) shows the FT-IR of Li-IL, HKUST-1/ PAN and Li-IL@HKUST-1/PAN. The
88.pdf | Li_Transfer | 0.9 | dimensionless | null | 4 | text/table/vector-label | 0.9 nm. All these indicate that Li | llows Li+ (0.076 nm), EMIM+ (0.79 nm), and TFSI (0.76 nm) to enter the 3D pores of HKUST-1. However, the pore size distribution of Li-IL@HKUST-1/PAN disappears in the vicinity of 0.9 nm. All these indicate that Li-IL has successfully occupied the pore of HKUST-1. Then the inter- action between Li-IL and HKUST-1 channel was further character- ized by FT-IR. Fig. 3(d) and (e) shows the FT-IR
88.pdf | Li_Transfer | 0.21 | dimensionless | null | 5 | text/table/vector-label | 0.21 eV, indicating that Li+ | f the CSE increases with the temperature increases. Fig. S4 (ESI†) displays the Arrhenius curve of CSE from 25 1C to 55 1C. The fitting of the curve yields an activation energy of 0.21 eV, indicating that Li+ conduction is dependent on the pore and electrostatic interactions of MOF and Li-IL. Then, in order to ascertain whether the enhanced performance is attributable to interfacial or
88.pdf | Li_Transfer | 1 | dimensionless | null | 5 | text/table/vector-label | 1/PAN. This conduction is not li | tes that loading Li-IL inside MOF to improve the bulk conduction of Li+ can lead to the electrochemical performance of Li-IL@HKUST-1/PAN exceeding that of conventional Li-IL/HKUST-1/PAN. This conduction is not limited by the slow relaxation motion of the polymer, which is consistent with the high room temperature ionic conductivity of CSE. Fig. 4(b) illustrates the impedance changes before
88.pdf | Li_Transfer | 1 | dimensionless | null | 6 | text/table/vector-label | tLi+ for Li-IL@HKUST-1 | 1, 0.31) is also considerably inferior to that of the fully activated CSE (2.40 103 S cm1, 0.698). High loading of Li-IL favours CSE performance. The ionic conductivities and tLi+ for Li-IL@HKUST-1/PAN CSE are compared to those reported for SSEs and shown in Fig. 4(c) and Table S1 (ESI†). These include polymeric SSE: P(PDEM-D4)-CSE (1.68 104 S cm1, 0.53 at 60 1C);35 and
88.pdf | Li_Transfer | 0.698 | dimensionless | null | 6 | text/table/vector-label | 0.698). High loading of Li-IL favours CSE performance. The ionic conductivities and tLi+ | . Front., 2024, 8, 3166-3174 ¦ 3171 partially activated loaded CSE (1.79 103 S cm1, 0.31) is also considerably inferior to that of the fully activated CSE (2.40 103 S cm1, 0.698). High loading of Li-IL favours CSE performance. The ionic conductivities and tLi+ for Li-IL@HKUST-1/PAN CSE are compared to those reported for SSEs and shown in Fig. 4(c) and Table S1 (ESI†). These include polymeric SSE: P(PDEM-D4)-CSE (1.68 104 S cm1, 0.53
88.pdf | Li_Transfer | 1 | dimensionless | null | 7 | text/table/vector-label | t Li-IL@HKUST-1 | solid-state battery exhibits good multiplicity and cycling per- formance at various current densities (0.1C, 0.2C, 0.5C, 1C, 2C and 5C). The aforementioned results demonstrate that Li-IL@HKUST-1/PAN exhibits superior performance compared to conventional Li-IL/HKUST-1/PAN, and is more suitable for solid-state batteries. Above all, it can be concluded that the combination s
89.pdf | Elongation_percent | 157.62 | % | null | 4 | text/table/vector-label | elongation-at-break of 157.62% | ed and are summarized in Figure S4. With the incorporation of UiO-66, the tensile strength is dramatically improved. It is worth noting that MMSE-4.5 shows a high tensile strength of 2.18 MPa with an elongation-at-break of 157.62%. Fourier-transform infrared (FT-IR) spectroscopy was used to characterize the molecular and structural evolution in the SPE system. Figure 2d shows the FT-IR spectra of the as- prepared SPEs and LiTF
89.pdf | Li_Transfer | 0.24 | dimensionless | null | 6 | text/table/vector-label | tLi + of PSE is only 0.24 | time of MMSE-4.5 is shown in Figure 2i. The tLi + of MMSE-4.5 was simulated to be 0.72 by the Bruce-Vincent-Evans equation (4 in the Supporting Information). As a comparison, the tLi + of PSE is only 0.24 (Figure S9). The superior electrochemical performances of MMSE-4.5 could arise from the following aspects. First, three typical transport passages of Li+ may exist in the composit
89.pdf | Tensile_MPa | 2.18 | MPa | null | 4 | text/table/vector-label | tensile strength of 2.18 MPa | al strengths of SPEs were characterized and are summarized in Figure S4. With the incorporation of UiO-66, the tensile strength is dramatically improved. It is worth noting that MMSE-4.5 shows a high tensile strength of 2.18 MPa with an elongation-at-break of 157.62%. Fourier-transform infrared (FT-IR) spectroscopy was used to characterize the molecular and structural evolution in the SPE system. Figure 2d shows the FT-IR sp
89.pdf | Thickness_um | 20 | um | null | 1 | text/table/vector-label | 20 μm | sform infrared spectroscopy (FT-IR) analysis, density functional theory calculation, and molecular dynamics simulation. The as-formed MMSE exhibits an ultralow thickness of 20 μm with a satisfactory ionic conductivity and lithium-ion transference number (1.1 mS cm-1 at 30 °C, 0.72). The optimized SLMBs with high-voltage LiMn0.75Fe0.25PO
89.pdf | conductivity | 1.1 | mS cm-1 | 30 | 1 | text/table/vector-label | 1.1 mS cm-1 | analysis, density functional theory calculation, and molecular dynamics simulation. The as-formed MMSE exhibits an ultralow thickness of 20 μm with a satisfactory ionic conductivity and lithium-ion transference number (1.1 mS cm-1 at 30 °C, 0.72). The optimized SLMBs with high-voltage LiMn0.75Fe0.25PO4 (LMFP) exhibit an excellent cyclability at 4.2 V under room temperature. Moreover, Li/MMSE/LiFePO4 cells have desirable cycle performance from -20
89.pdf | conductivity | 1.1 | mS cm-1 | 30 | 3 | text/table/vector-label | 1.1 mS cm-1 | uld eﬀectively serve as an ion-transport rectifier to regulate the ion transport and stabilize long-term Li plating/stripping at an ultrahigh current density of 4 mA cm-2. The MMSE exhibited a high ionic conductivity of 1.1 mS cm-1 at 30 °C, and the as-assembled solid lithium metal batteries (SLMBs) also exhibited a superior electrochemical performance from -20 to 100 °C. Further- more, a Li/MMSE-4.5/LiFePO4 (LFP) pouch cell exhibited a superior c
89.pdf | conductivity | 3.22 | mS cm-1 | 80 | 5 | text/table/vector-label | 3.22 mS cm-1 | Nyquist plots of MMSE-4.5 from -20 to 100 °C (Figure S7a) show that the impedance diminishes rapidly while temperature is rising. As depicted in Figure 2f, the ionic conductivities of MMSE-4.5 approach 0.69 (20 °C) and 3.22 mS cm-1 (80 °C), respectively, about 26 and 10 times higher than those of MSE (0.026 and 0.33 mS cm-1) and 26 and 5 times higher than those of PSE (0.038 and 0.68 mS cm-1). In addition, the ionic conductivities of MMSE were tes
89.pdf | conductivity | 0.33 | mS cm-1 | 80 | 5 | text/table/vector-label | 0.33 mS cm-1 | rapidly while temperature is rising. As depicted in Figure 2f, the ionic conductivities of MMSE-4.5 approach 0.69 (20 °C) and 3.22 mS cm-1 (80 °C), respectively, about 26 and 10 times higher than those of MSE (0.026 and 0.33 mS cm-1) and 26 and 5 times higher than those of PSE (0.038 and 0.68 mS cm-1). In addition, the ionic conductivities of MMSE were tested from -20 to 100 °C, and the result is shown in Figure S7b. These improved ionic conductivi
89.pdf | conductivity | 0.68 | mS cm-1 | 100 | 5 | text/table/vector-label | 0.68 mS cm-1 | nic conductivities of MMSE-4.5 approach 0.69 (20 °C) and 3.22 mS cm-1 (80 °C), respectively, about 26 and 10 times higher than those of MSE (0.026 and 0.33 mS cm-1) and 26 and 5 times higher than those of PSE (0.038 and 0.68 mS cm-1). In addition, the ionic conductivities of MMSE were tested from -20 to 100 °C, and the result is shown in Figure S7b. These improved ionic conductivities are related to the enhanced movement of isolated ions on increas
89.pdf | conductivity | 3.9e-07 | mS cm-1 | 25 | 5 | text/table/vector-label | 3.9 x 10-10 S cm-1 | are related to the enhanced movement of isolated ions on increasing temperature. The electronic conductivity of MMSE-4.5 was also measured via a potentiostat Coulomb method at RT. A much lower electronic conductivity of 3.9 x 10-10 S cm-1 was obtained, compared with ionic conductivity. Therefore, it can be neglected.65 The activation energy Ea was calculated according to Arrhenius eq 2 (Figure 2g and Table S1). σ = - - AT e E RT 1 / a (2) A reduced ion b
89.pdf | conductivity | 0.13 | mS cm-1 | 20 | 8 | text/table/vector-label | 0.13 mS cm-1 | shows that the battery could exhibit a relatively high capacity of 125.1 mA h g-1 at 0.05 C at -20 °C, indicating a profound low- temperature performance that may be ascribed to the relatively high ionic conductivity of 0.13 mS cm-1 at -20 °C. These indicate the profound low-temperature performance of MMSE-4.5. Once the operating temperature was enhanced to 100 °C, this device could deliver a discharge capacity of 164.1 mA h g-1 at 1 C. Note that t
89.pdf | conductivity | 4.04 | mS cm-1 | 100 | 8 | text/table/vector-label | 4.04 mS cm-1 | ed on the lithium electrode; it maintained a relatively flat and dense feature after cycling. Such a superior performance probably stemmed from the superior electrochemical stability and a profound ionic conductivity of 4.04 mS cm-1 at 100 °C (Figure S7). Therefore, the optimized Li/MMSE-4.5/LFP full batteries could present superior cyclability even at 100 °C. This feature will be especially meaningful for the commerci- alization of advanced SLMBs.
89.pdf | conductivity | 1.1 | mS cm-1 | 30 | 9 | text/table/vector-label | 1.1 mS cm-1 | rea of SPEs and favor the dissociation of LiTFSI, which is proved by the result of DFT-MD simulations and XRD. The as-synthesized MMSE-4.5 exhibits a unprecedented ionic conductivity and lithium-ion transference number (1.1 mS cm-1 at 30 °C, 0.72). Thus, the Li/MMSE-4.5/Li symmetrical lithium cell shows a stable overpotential during 3500 h cycling at 0.2 mA cm-2 and can still work stably even at an ultrahigh current density of 4 mA cm-2 at 100 °C.
91.pdf | Elongation_percent | 157.62 | % | null | 4 | text/table/vector-label | elongation-at-break of 157.62% | ed and are summarized in Figure S4. With the incorporation of UiO-66, the tensile strength is dramatically improved. It is worth noting that MMSE-4.5 shows a high tensile strength of 2.18 MPa with an elongation-at-break of 157.62%. Fourier-transform infrared (FT-IR) spectroscopy was used to characterize the molecular and structural evolution in the SPE system. Figure 2d shows the FT-IR spectra of the as- prepared SPEs and LiTF
91.pdf | Li_Transfer | 0.24 | dimensionless | null | 6 | text/table/vector-label | tLi + of PSE is only 0.24 | time of MMSE-4.5 is shown in Figure 2i. The tLi + of MMSE-4.5 was simulated to be 0.72 by the Bruce-Vincent-Evans equation (4 in the Supporting Information). As a comparison, the tLi + of PSE is only 0.24 (Figure S9). The superior electrochemical performances of MMSE-4.5 could arise from the following aspects. First, three typical transport passages of Li+ may exist in the composit
91.pdf | Tensile_MPa | 2.18 | MPa | null | 4 | text/table/vector-label | tensile strength of 2.18 MPa | al strengths of SPEs were characterized and are summarized in Figure S4. With the incorporation of UiO-66, the tensile strength is dramatically improved. It is worth noting that MMSE-4.5 shows a high tensile strength of 2.18 MPa with an elongation-at-break of 157.62%. Fourier-transform infrared (FT-IR) spectroscopy was used to characterize the molecular and structural evolution in the SPE system. Figure 2d shows the FT-IR sp
91.pdf | Thickness_um | 20 | um | null | 1 | text/table/vector-label | 20 μm | sform infrared spectroscopy (FT-IR) analysis, density functional theory calculation, and molecular dynamics simulation. The as-formed MMSE exhibits an ultralow thickness of 20 μm with a satisfactory ionic conductivity and lithium-ion transference number (1.1 mS cm-1 at 30 °C, 0.72). The optimized SLMBs with high-voltage LiMn0.75Fe0.25PO
91.pdf | conductivity | 1.1 | mS cm-1 | 30 | 1 | text/table/vector-label | 1.1 mS cm-1 | analysis, density functional theory calculation, and molecular dynamics simulation. The as-formed MMSE exhibits an ultralow thickness of 20 μm with a satisfactory ionic conductivity and lithium-ion transference number (1.1 mS cm-1 at 30 °C, 0.72). The optimized SLMBs with high-voltage LiMn0.75Fe0.25PO4 (LMFP) exhibit an excellent cyclability at 4.2 V under room temperature. Moreover, Li/MMSE/LiFePO4 cells have desirable cycle performance from -20
91.pdf | conductivity | 1.1 | mS cm-1 | 30 | 3 | text/table/vector-label | 1.1 mS cm-1 | uld eﬀectively serve as an ion-transport rectifier to regulate the ion transport and stabilize long-term Li plating/stripping at an ultrahigh current density of 4 mA cm-2. The MMSE exhibited a high ionic conductivity of 1.1 mS cm-1 at 30 °C, and the as-assembled solid lithium metal batteries (SLMBs) also exhibited a superior electrochemical performance from -20 to 100 °C. Further- more, a Li/MMSE-4.5/LiFePO4 (LFP) pouch cell exhibited a superior c
91.pdf | conductivity | 3.22 | mS cm-1 | 80 | 5 | text/table/vector-label | 3.22 mS cm-1 | Nyquist plots of MMSE-4.5 from -20 to 100 °C (Figure S7a) show that the impedance diminishes rapidly while temperature is rising. As depicted in Figure 2f, the ionic conductivities of MMSE-4.5 approach 0.69 (20 °C) and 3.22 mS cm-1 (80 °C), respectively, about 26 and 10 times higher than those of MSE (0.026 and 0.33 mS cm-1) and 26 and 5 times higher than those of PSE (0.038 and 0.68 mS cm-1). In addition, the ionic conductivities of MMSE were tes
91.pdf | conductivity | 0.33 | mS cm-1 | 80 | 5 | text/table/vector-label | 0.33 mS cm-1 | rapidly while temperature is rising. As depicted in Figure 2f, the ionic conductivities of MMSE-4.5 approach 0.69 (20 °C) and 3.22 mS cm-1 (80 °C), respectively, about 26 and 10 times higher than those of MSE (0.026 and 0.33 mS cm-1) and 26 and 5 times higher than those of PSE (0.038 and 0.68 mS cm-1). In addition, the ionic conductivities of MMSE were tested from -20 to 100 °C, and the result is shown in Figure S7b. These improved ionic conductivi
91.pdf | conductivity | 0.68 | mS cm-1 | 100 | 5 | text/table/vector-label | 0.68 mS cm-1 | nic conductivities of MMSE-4.5 approach 0.69 (20 °C) and 3.22 mS cm-1 (80 °C), respectively, about 26 and 10 times higher than those of MSE (0.026 and 0.33 mS cm-1) and 26 and 5 times higher than those of PSE (0.038 and 0.68 mS cm-1). In addition, the ionic conductivities of MMSE were tested from -20 to 100 °C, and the result is shown in Figure S7b. These improved ionic conductivities are related to the enhanced movement of isolated ions on increas
91.pdf | conductivity | 3.9e-07 | mS cm-1 | 25 | 5 | text/table/vector-label | 3.9 x 10-10 S cm-1 | are related to the enhanced movement of isolated ions on increasing temperature. The electronic conductivity of MMSE-4.5 was also measured via a potentiostat Coulomb method at RT. A much lower electronic conductivity of 3.9 x 10-10 S cm-1 was obtained, compared with ionic conductivity. Therefore, it can be neglected.65 The activation energy Ea was calculated according to Arrhenius eq 2 (Figure 2g and Table S1). σ = - - AT e E RT 1 / a (2) A reduced ion b
91.pdf | conductivity | 0.13 | mS cm-1 | 20 | 8 | text/table/vector-label | 0.13 mS cm-1 | shows that the battery could exhibit a relatively high capacity of 125.1 mA h g-1 at 0.05 C at -20 °C, indicating a profound low- temperature performance that may be ascribed to the relatively high ionic conductivity of 0.13 mS cm-1 at -20 °C. These indicate the profound low-temperature performance of MMSE-4.5. Once the operating temperature was enhanced to 100 °C, this device could deliver a discharge capacity of 164.1 mA h g-1 at 1 C. Note that t
91.pdf | conductivity | 4.04 | mS cm-1 | 100 | 8 | text/table/vector-label | 4.04 mS cm-1 | ed on the lithium electrode; it maintained a relatively flat and dense feature after cycling. Such a superior performance probably stemmed from the superior electrochemical stability and a profound ionic conductivity of 4.04 mS cm-1 at 100 °C (Figure S7). Therefore, the optimized Li/MMSE-4.5/LFP full batteries could present superior cyclability even at 100 °C. This feature will be especially meaningful for the commerci- alization of advanced SLMBs.
91.pdf | conductivity | 1.1 | mS cm-1 | 30 | 9 | text/table/vector-label | 1.1 mS cm-1 | rea of SPEs and favor the dissociation of LiTFSI, which is proved by the result of DFT-MD simulations and XRD. The as-synthesized MMSE-4.5 exhibits a unprecedented ionic conductivity and lithium-ion transference number (1.1 mS cm-1 at 30 °C, 0.72). Thus, the Li/MMSE-4.5/Li symmetrical lithium cell shows a stable overpotential during 3500 h cycling at 0.2 mA cm-2 and can still work stably even at an ultrahigh current density of 4 mA cm-2 at 100 °C.
92.pdf | E_Window | 4.3 | V | null | 7 | text/table/vector-label | LSV curves of SPEs with diﬀerent blending ratios to illustrate the role of polymer composition on stability. Pure PVDF-HFP remained stable at ∼4.3 V | ventional solvent method was markedly reduced due to the potential residual solvent eﬀects and more severe damage to the PVDF-HFP structure by the dehydrofluorination reaction. Figure S5 presents the LSV curves of SPEs with diﬀerent blending ratios to illustrate the role of polymer composition on stability. Pure PVDF-HFP remained stable at ∼4.3 V, while PEO blending could extend its electrochemical window and made the decomposition potential reach about 4.6 V (PP11 SPEs). Although the electrochemical window of PEO was lower than that of PVDF-
92.pdf | E_Window | 4.3 | V | null | 7 | text/table/vector-label | LSV curves of SPEs with diﬀerent blending ratios to illustrate the role of polymer composition on stability. Pure PVDF-HFP remained stable at ∼4.3 V | presents the LSV curves of SPEs with diﬀerent blending ratios to illustrate the role of polymer composition on stability. Pure PVDF-HFP remained stable at ∼4.3 V, while PEO blending could extend its electrochemical window and made the decomposition potential reach about 4.6 V (PP11 SPEs). Although the electrochemical window of PEO was lower than that of PVDF-HFP, the addition of PEO helped to improve the substrate conductivity, and its functionalized molecular chains cont
92.pdf | E_Window | 4.3 | V | null | 7 | text/table/vector-label | 4.3 V, while PEO blending could extend its electrochemical window | the dehydrofluorination reaction. Figure S5 presents the LSV curves of SPEs with diﬀerent blending ratios to illustrate the role of polymer composition on stability. Pure PVDF-HFP remained stable at ∼4.3 V, while PEO blending could extend its electrochemical window and made the decomposition potential reach about 4.6 V (PP11 SPEs). Although the electrochemical window of PEO was lower than that of PVDF-HFP, the addition of PEO helped to improve the substrate con
92.pdf | Elongation_percent | 170 | % | null | 1 | text/table/vector-label | strain for polymer matrix as well as 170% | (1:1 mass ratio blended polymer matrix) combine the electrochemical and mechanical advantages of both polymers, thus-prepared electrolytes perform excellent tensile strength and ductility (over 500% strain for polymer matrix as well as 170% strain and 4.78 MPa strength for CSEs), and the ionic conductivity can reach ∼6.2 x 10-4 S cm-1 at 80 °C. At the same time, the electrochemical stability and cycle stability of the electrolytes are e
92.pdf | Tensile_MPa | 4.78 | MPa | null | 5 | text/table/vector-label | tensile strength of 4.78 MPa | contact with electrodes. The stress- strain curves of 10 wt % LLZTO composited CSEs were shown in Figure 2f. Diﬀerent from SPEs, the fracture point appeared on the curve of CSEs, corresponding to the tensile strength of 4.78 MPa at 25 °C. The reason for this phenomenon was that the composition of LLZTO increased the strength, but the LLZTO particles inside CSEs were prone to cause stress concentration that led to the fractur
92.pdf | Tensile_MPa | 3.49 | MPa | null | 6 | text/table/vector-label | 3.49 MPa. The results revealed that the composite polymer electrolytes prepared by the solvent-free method had excellent mechanical | temperature rose, the flexibility of CSEs increased while the strength decreased. The tensile strength at 60 °C was 3.49 MPa. The results revealed that the composite polymer electrolytes prepared by the solvent-free method had excellent mechanical properties, and their strength would be further improved after the composition with LLZTO. 3.2. Discoloration Reaction and Interactions among Compositions in CSEs. Figure 3a shows the photographs of
92.pdf | conductivity | 0.62 | mS cm-1 | 80 | 1 | text/table/vector-label | 6.2 x 10-4 S cm-1 | th polymers, thus-prepared electrolytes perform excellent tensile strength and ductility (over 500% strain for polymer matrix as well as 170% strain and 4.78 MPa strength for CSEs), and the ionic conductivity can reach ∼6.2 x 10-4 S cm-1 at 80 °C. At the same time, the electrochemical stability and cycle stability of the electrolytes are enhanced due to the optimized process. The discoloration reaction of PVDF-HFP in composite electrolytes is further st
92.pdf | conductivity | 3000 | mS cm-1 | null | 1 | text/table/vector-label | 3 S cm-1 | SSEs, oxides are more widely studied, for example, perovskite, NASICON, garnet, etc.8-12 The garnet-type electrolytes represented by LLZO have received widespread attention for their satisfactory conductivity (∼10-4-10-3 S cm-1), and LLZO has better compatibility with lithium metal than other types of oxides and cannot be reduced by it, making it suitable for metal anode batteries. Vacancies can also be introduced into LLZO by means of cation
92.pdf | conductivity | 0.62 | mS cm-1 | 80 | 7 | text/table/vector-label | 6.2 x 10-4 S cm-1 | 10 wt % LLZTO. Furthermore, in the case of solvent-free preparation, no matter whether LLZTO was composited or not, the conductivity would be further enhanced compared to those by solvent method, reaching a max value of 6.2 x 10-4 S cm-1 at 80 °C and 1.7 x 10-5 S cm-1 at room temperature. As a comparison, the maximum conductivity of the CSEs prepared by the solvent- cast method was 4.3 x 10-4 S cm-1 at 80 °C, while the conductivities of the SPEs were lo
92.pdf | conductivity | 0.017 | mS cm-1 | 80 | 7 | text/table/vector-label | 1.7 x 10-5 S cm-1 | the case of solvent-free preparation, no matter whether LLZTO was composited or not, the conductivity would be further enhanced compared to those by solvent method, reaching a max value of 6.2 x 10-4 S cm-1 at 80 °C and 1.7 x 10-5 S cm-1 at room temperature. As a comparison, the maximum conductivity of the CSEs prepared by the solvent- cast method was 4.3 x 10-4 S cm-1 at 80 °C, while the conductivities of the SPEs were lower. They were 2.7 x 10-4 S cm-
92.pdf | conductivity | 0.43 | mS cm-1 | 80 | 7 | text/table/vector-label | 4.3 x 10-4 S cm-1 | ed to those by solvent method, reaching a max value of 6.2 x 10-4 S cm-1 at 80 °C and 1.7 x 10-5 S cm-1 at room temperature. As a comparison, the maximum conductivity of the CSEs prepared by the solvent- cast method was 4.3 x 10-4 S cm-1 at 80 °C, while the conductivities of the SPEs were lower. They were 2.7 x 10-4 S cm-1 (solvent-free) and 2.0 x 10-4 S cm-1 (solvent-cast) at 80 °C, respectively. The main reasons for the improved ionic conductivity mig
92.pdf | conductivity | 0.27 | mS cm-1 | 80 | 7 | text/table/vector-label | 2.7 x 10-4 S cm-1 | .7 x 10-5 S cm-1 at room temperature. As a comparison, the maximum conductivity of the CSEs prepared by the solvent- cast method was 4.3 x 10-4 S cm-1 at 80 °C, while the conductivities of the SPEs were lower. They were 2.7 x 10-4 S cm-1 (solvent-free) and 2.0 x 10-4 S cm-1 (solvent-cast) at 80 °C, respectively. The main reasons for the improved ionic conductivity might be as follows: (a) Compared with solvent- cast, the internal-mix method allowed more
92.pdf | conductivity | 0.2 | mS cm-1 | 80 | 7 | text/table/vector-label | 2.0 x 10-4 S cm-1 | As a comparison, the maximum conductivity of the CSEs prepared by the solvent- cast method was 4.3 x 10-4 S cm-1 at 80 °C, while the conductivities of the SPEs were lower. They were 2.7 x 10-4 S cm-1 (solvent-free) and 2.0 x 10-4 S cm-1 (solvent-cast) at 80 °C, respectively. The main reasons for the improved ionic conductivity might be as follows: (a) Compared with solvent- cast, the internal-mix method allowed more uniform mixing, winding, and cross-l
92.pdf | conductivity | 6000 | mS cm-1 | null | 7 | text/table/vector-label | 6S cm-1 | improved. Figure S4a-c showed the conductivity plots of CSEs with pure PVDF-HFP, PP21, and PP11 matrix prepared by the solvent-free method, respectively. The conductivity of the pure PVDF-HFP SPE was only about ∼10-8-10-6S cm-1, which was caused by its extremely high crystallinity. The blending of PEO could distinctly improve the ionic conductivity. It is worth noting that the experiment revealed the optimal composite ratio of LLZTO in CSEs wi
93.pdf | E_Window | 4.6 | V | null | 1 | text/table/vector-label | electrochemical window of 4.6 V | epoxide, akin to the protein molecules that transport the ion across the cell walls. After optimization, the obtained SE is endowed with a high ion conductivity of 1.70 x 10-3 S cm-1 at 30 °C, a wide electrochemical window of 4.6 V, a high Li+ transference number of 0.8, and a decreased interface resistance. Consequently, the fabricated quasi-solid metal batteries exhibit higher and more stable cycling performance compared to t
93.pdf | E_Window | 4.6 | V | null | 3 | text/table/vector-label | electrochemical window as large as ∼4.6 V | y of the SE-PMOF, a linear sweep voltammetry (LSV) test was conducted at a scan rate of 1 mV s-1 with asymmetric Li¦SE-PMOF¦SS (SS is short for stainless steel) cells. The SE-PMOF demonstrates a wide electrochemical window as large as ∼4.6 V versus Li+/Li (Figure 1d). To certify the superiority of SE-PMOF, the DPPG/PEGDE/PVDF-HFP and PVDF-HFP membrane were fabricated and tested under identical conditions. Both of them became unstable at
93.pdf | Li_Transfer | 0.8 | dimensionless | null | 1 | text/table/vector-label | transference number of 0.8 | ross the cell walls. After optimization, the obtained SE is endowed with a high ion conductivity of 1.70 x 10-3 S cm-1 at 30 °C, a wide electrochemical window of 4.6 V, a high Li+ transference number of 0.8, and a decreased interface resistance. Consequently, the fabricated quasi-solid metal batteries exhibit higher and more stable cycling performance compared to the performance of t
93.pdf | Li_Transfer | 0.55 | dimensionless | null | 1 | text/table/vector-label | transference numbers (usually <0.55 | rendering an improved ion conductivity, for instance, by 2 orders of magnitude to the range of 10-6 to 10-4 S cm-1.10,11 However, this host-guest system suﬀers from relatively low transference numbers (usually <0.55), and ion transport relies dominantly on ILs and/or polymers in pores rather than the MOFs.8 Later, ion conductive MOFs that can transport ions by the frameworks were developed.12
93.pdf | Li_Transfer | 0.87 | dimensionless | null | 1 | text/table/vector-label | transference numbers of 0.87 | al salts and propylene carbonate (PC) molecules inside the pores.13,14 Few of them have been further applied as SEs in SSBs, for example, MOF- 688 and CuBTC, with high lithium ion transference numbers of 0.87 and 0.65, respectively.15,16 To apply MOFs in SSBs, MOF powders are usually mechanically mixed with a polymer to obtain a flexible SE membrane.15,17 However, the ion transport in
93.pdf | Li_Transfer | 1 | dimensionless | null | 1 | text/table/vector-label | 1 However, this host-guest system suﬀers from relatively low transference number | ult, the aggregation of ILs and/or polymers can be hindered, rendering an improved ion conductivity, for instance, by 2 orders of magnitude to the range of 10-6 to 10-4 S cm-1.10,11 However, this host-guest system suﬀers from relatively low transference numbers (usually <0.55), and ion transport relies dominantly on ILs and/or polymers in pores rather than the MOFs.8 Later, ion conductive MOFs that can transport ions by the frameworks w
93.pdf | Li_Transfer | 0.8 | dimensionless | null | 3 | text/table/vector-label | tLi + of SE-PMOF is calculated to be ≤0.8 | ntiostatic polarization method using a Li¦SE-PMOF¦Li symmetric cell. The current-time plots and EIS before and after 10 mV potential polarization are summarized in Figure S16. The tLi + of SE-PMOF is calculated to be ≤0.8, much higher than that of the liquid electrolyte, which is usually in the range of 0.2-0.4.28 The single ion transport ability of SE- ACS Energy Letters http://pubs.acs.org/journa
93.pdf | Li_Transfer | 0.8 | dimensionless | null | 6 | text/table/vector-label | tLi + (0.8 | mary, we have proposed and proved experimentally a simple but very eﬃcient strategy for optimizing interfacial compatibility to promote ion transport in the MOF-based SE. The high tLi + (0.8) suggests that the designed SE-PMOF can realize single ion transport. Compared with the conventionally fabricated SE by mechanical mixing, the SE-PMOF can upgrade the physical con
93.pdf | Li_Transfer | 1 | dimensionless | null | 6 | text/table/vector-label | 1 in five cycles, which can be caused by the insuﬃcient Li+ | SE shows C rate performances of only 137, 132, and 125 mAh g-1 at 0.2, 0.5, and 1 C, respectively. Specifically, its specific capacity at 2 C declines rapidly from 102 to 68 mAh g-1 in five cycles, which can be caused by the insuﬃcient Li+ transport at a high C rate. The cycling performance of the cell with the SE-PMOF was further investigated. In panels c and d of Figure 3, the cell shows a stable cycling performan
93.pdf | Thickness_um | 60 | um | null | 3 | text/table/vector-label | 60 μm | packed, and a very thin polymer overlayer can be observed between crystals. The side view of the SE-PMOF (Figure 1b) shows that the membrane has a good uniform thickness, ∼60 μm. The morphologies of SE-PMOF and the typical SE fabricated with the MOF and polymer binder (UiO-66-2OH/PVDF-HFP) are compared in Figure S10. Under a higher mag
93.pdf | conductivity | 1.7 | mS cm-1 | 30 | 1 | text/table/vector-label | 1.70 x 10-3 S cm-1 | transport paths were built via in situ ring opening of epoxide, akin to the protein molecules that transport the ion across the cell walls. After optimization, the obtained SE is endowed with a high ion conductivity of 1.70 x 10-3 S cm-1 at 30 °C, a wide electrochemical window of 4.6 V, a high Li+ transference number of 0.8, and a decreased interface resistance. Consequently, the fabricated quasi-solid metal batteries exhibit higher and more stable cycl
93.pdf | conductivity | 4000 | mS cm-1 | 25 | 1 | text/table/vector-label | 4 S cm-1 | imizing the interfacial compatibility of MOFs thus exploits a new avenue for developing high-performance SEs for various metal batteries. T he development of solid electrolytes (SEs) with excellent ion conductivity (>10-4 S cm-1), a high ion transport number, good stability, and low interface impedance is imperative for high-performance solid-state batteries (SSBs).1-5 Metal-organic frameworks (MOFs) have been intensively investigated as potent
93.pdf | conductivity | 4000 | mS cm-1 | 25 | 1 | text/table/vector-label | 4 S cm-1 | ls such as ionic liquids (ILs) and polymers. As a result, the aggregation of ILs and/or polymers can be hindered, rendering an improved ion conductivity, for instance, by 2 orders of magnitude to the range of 10-6 to 10-4 S cm-1.10,11 However, this host-guest system suﬀers from relatively low transference numbers (usually <0.55), and ion transport relies dominantly on ILs and/or polymers in pores rather than the MOFs.8 Later, ion conductive MOF
93.pdf | conductivity | 9.1e-09 | mS cm-1 | null | 3 | text/table/vector-label | 9.1 x 10-12 S cm-1 | ld be expected as the SE- PMOF is mainly composed of MOF particles and lacks long chain polymers. The electronic conductivity of the SE-PMOF was estimated with a multimeter, and the calculated electronic conductivity is 9.1 x 10-12 S cm-1, indicating that the SE- PMOF is an insulator. To study the electrochemical stability of the SE-PMOF, a linear sweep voltammetry (LSV) test was conducted at a scan rate of 1 mV s-1 with asymmetric Li¦SE-PMOF¦SS (SS is s
93.pdf | conductivity | 2.87 | mS cm-1 | 30 | 3 | text/table/vector-label | 2.87 x 10-3 S cm-1 | SE-PMOF were investigated as examples with LiTFSI, Zn(TFSI)2, and Zn(ClO4)2 as ion sources. The ionic conductivity of the SE-PMOF membrane increases with temperature and is calculated to be 1.70 x 10-3, 1.43 x 10-3, and 2.87 x 10-3 S cm-1 (at 30 °C) for LiTFSI, Zn(TFSI)2, and Zn(ClO4)2, respectively (Figure 1e and Table S1). Moreover, the conductivity shows Arrhenius-type activated behavior, and the calculated ion migration energies are 0.27, 0.37, and 0
93.pdf | conductivity | 0.332 | mS cm-1 | 30 | 3 | text/table/vector-label | 3.32 x 10-4 S cm-1 | mbranes composed of UiO-66-2OH and PVDF-HFP (UiO-66-2OH/PVDF-HFP) were prepared. They were tested with the same procedures as the SE-PMOF. UiO- 66-2OH and UiO-66-2OH/PVDF-HFP show Li+ conductiv- ities of 4.35 x 10-5 and 3.32 x 10-4 S cm-1 at 30 °C, respectively (Figure S13), which are smaller than that of SE- PMOF (1.70 x 10-3 S cm-1). TGA curves manifest that the estimated PC contents in the SE-PMOF, UiO-66-2OH pellet, and UiO-66-2OH/PVDF-HFP are 27.3,
93.pdf | conductivity | 1.7 | mS cm-1 | 30 | 3 | text/table/vector-label | 1.70 x 10-3 S cm-1 | with the same procedures as the SE-PMOF. UiO- 66-2OH and UiO-66-2OH/PVDF-HFP show Li+ conductiv- ities of 4.35 x 10-5 and 3.32 x 10-4 S cm-1 at 30 °C, respectively (Figure S13), which are smaller than that of SE- PMOF (1.70 x 10-3 S cm-1). TGA curves manifest that the estimated PC contents in the SE-PMOF, UiO-66-2OH pellet, and UiO-66-2OH/PVDF-HFP are 27.3, 34.3, and 27.8 wt %, respectively (Figure S14), which excludes the contribution of PC to the enha
94.pdf | E_Window | 5.2 | V | null | 3 | text/table/vector-label | electrochemical window up to 5.2 V | ess-steel plate as the working electrode and a lithium foil as the counter and reference electrodes. The LSV profile of UiO-66-LiSS solid electrolyte is demonstrated in Figure 3f, exhibiting a stable electrochemical window up to 5.2 V vs Li¦Li+. The stable voltage window of UiO-66-LiSS electrolyte indicates that this solid electrolyte could pave an avenue for development of high- voltage lithium batteries. Figure 3. Electrochemica
94.pdf | E_Window | 5.2 | V | null | 3 | text/table/vector-label | 5.2 V vs Li¦Li+. The stable | g electrode and a lithium foil as the counter and reference electrodes. The LSV profile of UiO-66-LiSS solid electrolyte is demonstrated in Figure 3f, exhibiting a stable electrochemical window up to 5.2 V vs Li¦Li+. The stable voltage window of UiO-66-LiSS electrolyte indicates that this solid electrolyte could pave an avenue for development of high- voltage lithium batteries. Figure 3. Electrochemical impedance spectrosco
94.pdf | E_Window | 5 | V | null | 4 | text/table/vector-label | electrochemical window up to 5.0 V | f the plasticizer. Also, the interface between the electrolyte and the electrode was improved through the nanowetted interface. The LSV curve of the UiO-66-LiSS with 50 wt % EC/PC displayed a similar electrochemical window up to 5.0 V vs Li¦Li+ (Figure S7). The stability of the MOF electrolyte was evaluated with a Li¦ UiO-66-LiSS-50 wt % PC/EC¦Li symmetric cell. Herein, we assembled a symmetric half-cell with MOF electrolytes cont
94.pdf | Li_Transfer | 0.9 | dimensionless | null | 1 | text/table/vector-label | transference number of 0.90 | rsus Li¦Li+ and ionic conductivity of 6.0 x 10-5, 7.9 x 10-5, and 1.1 x 10-4 S/cm at 25, 60, and 90 °C, respectively. It displays single-ion conducting behavior with a high Li-ion transference number of 0.90 at 25 °C in the absence of any plasticizer. After ethylene carbonate and propylene carbonate are incorporated into the MOF structure, its ionic conductivity reaches 7.8 x 10-4 S/c
94.pdf | Li_Transfer | 0.5 | dimensionless | null | 1 | text/table/vector-label | transference numbers (tLi +) are generally lower than 0.5 | gen-containing polymers, such as poly(ethylene oxide) (PEO) polymer, mixed with lithium salts. Both Li+ cations and the counteranions are movable in these polymers, and the Li-ion transference numbers (tLi +) are generally lower than 0.5 due to the lower mobility of Li+ cations compared with those of Lewis-base sites in polymer matrix.3 During the discharging cycles of the cell, the anions are inclined to accumula
94.pdf | Li_Transfer | 0.5 | dimensionless | null | 1 | text/table/vector-label | tLi + values are usually less than 0.5 | ver, in the vast majority of the MOF electrolytes reported previously, Li salts are incorporated into the porous structure of MOFs to enable ion transport.27-31 In such cases, the tLi + values are usually less than 0.5 due to the dual-ion nature of conductors. It is also Received: February 26, 2020 Accepted: March 26, 2020 Published: March 26, 2020 Article www.acsaem.org © 2020 American Chemical
94.pdf | Li_Transfer | 1 | dimensionless | null | 1 | text/table/vector-label | 1 In such cases, the tLi | or Mg2+ ions.31 However, in the vast majority of the MOF electrolytes reported previously, Li salts are incorporated into the porous structure of MOFs to enable ion transport.27-31 In such cases, the tLi + values are usually less than 0.5 due to the dual-ion nature of conductors. It is also Received: February 26, 2020 Accepted: March 26, 2020 Published: March 26, 2020 Article www.
94.pdf | Li_Transfer | 0.21 | dimensionless | null | 3 | text/table/vector-label | 0.21 eV. The lithium transference number (tLi+ | ial factor. Lower activation energy indicated faster Li+ migration. According to the Arrhenius equation, the activation energy of UiO-66-LiSS single-ion conductor was estimated as 0.21 eV. The lithium transference number (tLi+) value was measured with a Li¦UiO-66-LiSS electrolyte¦Li symmetric cell by combination of EIS and DC polarization measurement. The tLi+ value of UiO-66-LiSS was calculated to be 0
94.pdf | Li_Transfer | 0.88 | dimensionless | null | 4 | text/table/vector-label | tLi+ value of 0.88 | plasticizer at 25 °C, as shown in Figure 4b. Incorporation of EC and PC has enhanced Li+ dissociation, which resulted in more free mobile charges. The UiO-66-LiSS still retained a tLi+ value of 0.88 in the presence of the plasticizer. Also, the interface between the electrolyte and the electrode was improved through the nanowetted interface. The LSV curve of the UiO-66-LiSS w
94.pdf | Li_Transfer | 0.88 | dimensionless | null | 5 | text/table/vector-label | transference number of 0.88 | rafting 4-styrenesulfonate anion groups onto the skeleton of the MOF structure. The structure exhibited ionic conductivity of 7.8 x 10-4 S/cm at room temperature and a high Li-ion transference number of 0.88 in the presence of plasticizer. The Li¦UiO-66-LiSS-50 wt % PC/ EC¦Li half-cells showed good stability during the lithium plating/striping process. The all-solid-state full cell wi
94.pdf | Li_Transfer | 1 | dimensionless | null | 6 | text/table/vector-label | transference number in lithium/polymer cells. Electrochim. Acta 1 | tical modeling in the design of lithium/polymer battery systems. Electrochim. Acta 1995, 40, 2191-2196. (10) Doyle, M.; Fuller, T. F.; Newman, J. The importance of the lithium ion transference number in lithium/polymer cells. Electrochim. Acta 1994, 39, 2073-2081. (11) Ryu, S.-W.; Trapa, P. E.; Olugebefola, S. C.; Gonzalez- Leon, J. A.; Sadoway, D. R.; Mayes, A. M. Effect of counter ion placement on conductivity in single
94.pdf | Li_Transfer | 1 | dimensionless | null | 7 | text/table/vector-label | transference numbers in polymer electrolytes. Polymer 1 | comblike copolymer electrolytes with single lithium ionic conduction. Chem. Mater. 1998, 10, 1951-1957. (42) Evans, J.; Vincent, C. A.; Bruce, P. G. Electrochemical measurement of transference numbers in polymer electrolytes. Polymer 1987, 28, 2324-2328. (43) Bruce, P. G.; Vincent, C. A. Electrochemical measurement of transference numbers in polymer electrolytes. J. Electroanal. Chem. Interfacial Electrochem. 19
94.pdf | Li_Transfer | 1 | dimensionless | null | 7 | text/table/vector-label | transference numbers in polymer electrolytes. Polymer 1 | e, P. G. Electrochemical measurement of transference numbers in polymer electrolytes. Polymer 1987, 28, 2324-2328. (43) Bruce, P. G.; Vincent, C. A. Electrochemical measurement of transference numbers in polymer electrolytes. J. Electroanal. Chem. Interfacial Electrochem. 1987, 225, 1-7. (44) Li, Z. H.; Rayder, T. M.; Luo, L.; Byers, J. A.; Tsung, C. K. Aperture-opening encapsulation of a transition metal catalyst in a metal-organic framework for CO2
94.pdf | conductivity | 0.11 | mS cm-1 | 90 | 1 | text/table/vector-label | 1.1 x 10-4 S/cm | y covalently immobilizing anions to the skeleton of MOF structures. The functionalized UiO-66 MOF exhibits an electrochemical stability window of 5.2 V versus Li¦Li+ and ionic conductivity of 6.0 x 10-5, 7.9 x 10-5, and 1.1 x 10-4 S/cm at 25, 60, and 90 °C, respectively. It displays single-ion conducting behavior with a high Li-ion transference number of 0.90 at 25 °C in the absence of any plasticizer. After ethylene carbonate and propylene carbonate
94.pdf | conductivity | 0.78 | mS cm-1 | 25 | 1 | text/table/vector-label | 7.8 x 10-4 S/cm | ehavior with a high Li-ion transference number of 0.90 at 25 °C in the absence of any plasticizer. After ethylene carbonate and propylene carbonate are incorporated into the MOF structure, its ionic conductivity reaches 7.8 x 10-4 S/cm at room temperature. The MOF electrolyte has been evaluated with all-solid-state Li¦MOF¦LiFePO4 batteries at room temperature, showing excellent rate capacity and cycling stability. KEYWORDS: single-ion conductor, metal
94.pdf | conductivity | 6000 | mS cm-1 | 25 | 1 | text/table/vector-label | 6 S/cm | en at relatively high charge/ discharge currents.8-10 Various diﬀerent single-ion conducting polymer electrolytes have been introduced in recent years. However, their ionic conductivity is typically very low (10-8 to 10-6 S/cm at 25 °C). To suppress the mobility of anions, (block co)polymers are designed to have the anions covalently tethered to the immobile polymer backbones.11-13 Metal-organic frameworks (MOFs) are a class of porous materia
94.pdf | conductivity | 0.78 | mS cm-1 | 25 | 2 | text/table/vector-label | 7.8 x 10-4 S/cm | ctrolytes.33 The nanowetted interfaces with the confined organic carbonates can eﬀectively increase the contact between the MOF electrolytes and electrodes. As a result, the MOF structure displayed ionic conductivity of 7.8 x 10-4 S/cm at room temperature. 2. RESULTS AND DISCUSSION UiO-66-Br was first synthesized through a slightly modified solvothermal procedure.34 ZrCl4 (0.35 mmol) and terephthalic acid (0.35 mmol) precursors were dissolved into dim
94.pdf | conductivity | 3e-05 | mS cm-1 | 25 | 3 | text/table/vector-label | 3.0 x 10-8 S/cm | LiSS was measured to be 6.0 x 10-5, 7.9 x 10-5, and 1.1 x 10-4 S/ cm at 25, 60, and 90 °C, respectively. The conductivity of UiO- 66-LiSS was 3 orders of magnitude higher than that of the -C6H5SO3Li-based blend polymer (3.0 x 10-8 S/cm at 25 °C)40 and 2 orders of magnitude higher than that of the -C6H5SO3Li-based random copolymer (1.5 x 10-7 S/cm at 30 °C).41 Compared to the UiO-66-LiSS, the conductivity of the UiO-66-Br matrix was too low to be measu
94.pdf | conductivity | 0.00015 | mS cm-1 | 30 | 3 | text/table/vector-label | 1.5 x 10-7 S/cm | uctivity of UiO- 66-LiSS was 3 orders of magnitude higher than that of the -C6H5SO3Li-based blend polymer (3.0 x 10-8 S/cm at 25 °C)40 and 2 orders of magnitude higher than that of the -C6H5SO3Li-based random copolymer (1.5 x 10-7 S/cm at 30 °C).41 Compared to the UiO-66-LiSS, the conductivity of the UiO-66-Br matrix was too low to be measured accurately. The EIS plot for the UiO-66-Br in Figure S5 indicated the electron-insulating nature of the UiO-6
94.pdf | conductivity | 0.78 | mS cm-1 | 25 | 4 | text/table/vector-label | 7.8 x 10-4 S/cm | f UiO-66- LiSS increased dramatically. Figure 4a shows the EIS curves of LiSS-UiO-66 with contents of EC and PC from 0 to 60 wt %. When increasing the content of EC and PC to 50 wt %, the ionic conductivity increased to 7.8 x 10-4 S/cm from 6 x 10-5 in the absence of the plasticizer at 25 °C, as shown in Figure 4b. Incorporation of EC and PC has enhanced Li+ dissociation, which resulted in more free mobile charges. The UiO-66-LiSS still retained a tLi
94.pdf | conductivity | 0.78 | mS cm-1 | 25 | 5 | text/table/vector-label | 7.8 x 10-4 S/cm | o 0.1C. 3. CONCLUSIONS In summary, a new MOF single Li-ion conductor was synthesized through grafting 4-styrenesulfonate anion groups onto the skeleton of the MOF structure. The structure exhibited ionic conductivity of 7.8 x 10-4 S/cm at room temperature and a high Li-ion transference number of 0.88 in the presence of plasticizer. The Li¦UiO-66-LiSS-50 wt % PC/ EC¦Li half-cells showed good stability during the lithium plating/striping process. The al
95.pdf | E_Window | 4.8 | V | null | 7 | text/table/vector-label | 4.8 V, indicating that the Li-MOF/PEO possesses more stable | Figure 5c as the non- negligible current change and a rapid increase of the current response, respectively.44,45 While the electrochemical window of the CPE with 40 wt % Li-MOF can be extended up to 4.8 V, indicating that the Li-MOF/PEO possesses more stable oxidation resistance against the Li metal. It means Li-MOF/ PEO could match better with high-voltage cathode materials.46 3.3. Electrochemical Properties of Lithium Symmetric Batteries. Due to the hi
95.pdf | E_Window | 4.8 | V | null | 9 | text/table/vector-label | electrochemical window expanded to 4.8 V | omposite polymer electrolyte eﬀectively promotes the Li+ migration, exhibiting an improved ionic conductivity of 5.5 x 10-5 S cm-1 at 30 °C and 1.3 mS cm-1 at 80 °C without any liquid electrolyte, an electrochemical window expanded to 4.8 V (vs Li/Li+), and an improved Li+ transference number of 0.36. For practical applications, Li-MOF/PEO was combined with LiFePO4 and the Li metal to assemble all-solid-state batteries. The battery show
95.pdf | Li_Transfer | 0.36 | dimensionless | null | 1 | text/table/vector-label | transference number (0.36 | I-verified by calculations and measurements, the CPE exhibits a high ionic conductivity (5.5 x 10-5 S cm-1 at 30 °C), a wide electrochemical stability (4.8 V), and an improved Li+ transference number (0.36). Besides, the adjusted local current density promotes the interfacial stability against the Li anode in a Li symmetric battery, which performed well at a current density of both
95.pdf | Li_Transfer | 0.3 | dimensionless | null | 2 | text/table/vector-label | tLi + of 0.3 | dinate TFSI-and release free Li+, which was confirmed by DFT calculations. Benefiting from this, the Li-MOF/PEO prepared by dispersing Li-MOF into the PEO matrix shows an improved tLi + of 0.3 and a high ion conductivity of 5.5 x 10-5 S cm-1 at 30 °C. When it is used in Li¦¦Li symmetric batteries, Li dendrites are eﬀectively sup- pressed, and a long cycle life of over 8
95.pdf | Li_Transfer | 0.57 | dimensionless | null | 6 | text/table/vector-label | t Li+ migration kinetics suggested by the lowest Ea of 0.57 | nsport energy barrier using the typical Arrhenius equation of σ(T) = A exp (-Ea/RT),41,42 and the results are shown in Figure S8. Noticeably, 40 wt % Li-MOF/PEO delivers the fastest Li+ migration kinetics suggested by the lowest Ea of 0.57 eV. This result demonstrates that Li-MOF reduces the activation energy of Li+ transport in the CPE. Obviously, all of the results above confirm the essential role of Li-MOF in hig
95.pdf | Li_Transfer | 0.14 | dimensionless | null | 6 | text/table/vector-label | transference number of PEO is calculated as 0.14 | and fast kinetics. Additionally, the Li+ transference numbers of PEO, Un- MOF/PEO, and Li-MOF/PEO were measured using the direct current (DC) polarization method at 60 °C. The Li+ transference number of PEO is calculated as 0.14 as shown in Figure S9b, while it increases to 0.36 for the sample with 40 wt % Li-MOF/PEO as shown in Figure 5b. The Li+ transference number of 40 wt % Un-MOF/PEO was measured to
95.pdf | Li_Transfer | 0.36 | dimensionless | null | 9 | text/table/vector-label | transference number of 0.36 | ic conductivity of 5.5 x 10-5 S cm-1 at 30 °C and 1.3 mS cm-1 at 80 °C without any liquid electrolyte, an electrochemical window expanded to 4.8 V (vs Li/Li+), and an improved Li+ transference number of 0.36. For practical applications, Li-MOF/PEO was combined with LiFePO4 and the Li metal to assemble all-solid-state batteries. The battery showed a high initial discharge capacity of 1
95.pdf | conductivity | 0.055 | mS cm-1 | 30 | 1 | text/table/vector-label | 5.5 x 10-5 S cm-1 | a PEO matrix, and lithium bis(trifluoromethanesulfonyl)imide (LiTFSI). Owing to the strong anchoring eﬀect of MOF-74 fillers on TFSI-verified by calculations and measurements, the CPE exhibits a high ionic conductivity (5.5 x 10-5 S cm-1 at 30 °C), a wide electrochemical stability (4.8 V), and an improved Li+ transference number (0.36). Besides, the adjusted local current density promotes the interfacial stability against the Li anode in a Li symmetric
95.pdf | conductivity | 2000 | mS cm-1 | 25 | 1 | text/table/vector-label | 2 S cm-1 | to these safety problems. In general, solid-state electrolytes for LMBs are divided into inorganic solid electrolytes (ISEs) and polymer solid electro- lytes (PSEs).8,9 ISEs have high ionic conductivities of 10-4 to 10-2 S cm-1 at room temperature close to those of liquid electrolytes, but their shortcomings including solid-solid interfacial contact with the electrode, intrinsic brittleness, and poor processability hindered their further devel
95.pdf | conductivity | 6000 | mS cm-1 | 25 | 2 | text/table/vector-label | 6 S cm-1 | ood mechanical flexibility, low interface resistance, and good stability with the lithium metal.3,15 Unfortunately, despite these advantages, a critical problem of the PEO-based PSEs is their low ionic conductivity (<10-6 S cm-1) at room temperature, which is 2-3 orders of magnitude lower than that of liquid electrolytes, caused by the high crystallinity of pure PEO.16 What is worse, the relatively low degree of dissociation of lithium salts in
95.pdf | conductivity | 0.055 | mS cm-1 | 30 | 2 | text/table/vector-label | 5.5 x 10-5 S cm-1 | te TFSI-and release free Li+, which was confirmed by DFT calculations. Benefiting from this, the Li-MOF/PEO prepared by dispersing Li-MOF into the PEO matrix shows an improved tLi + of 0.3 and a high ion conductivity of 5.5 x 10-5 S cm-1 at 30 °C. When it is used in Li¦¦Li symmetric batteries, Li dendrites are eﬀectively sup- pressed, and a long cycle life of over 800 h with low polarization voltage is achieved. When assembled into Li¦¦ LiFePO4 batterie
95.pdf | conductivity | 0.0051 | mS cm-1 | 30 | 6 | text/table/vector-label | 5.1 x 10-6 S cm-1 | s are calculated from the AC impedance spectra. 40 wt % Un-MOF/PEO was evaluated as a control in order to validate the crucial role of EMSs in fast Li+ conduction. As shown in Figure 5a, the ionic conductivity of PEO is 5.1 x 10-6 S cm-1 at 30 °C, while with the addition of 40 wt % Li-MOF, the ionic conductivity is increased by a factor of ∼11 to 5.5 x 10-5 S cm-1 at 30 °C. When temperature increases to 80 °C, the ionic conductivity reaches 1.3 x 10-3 S
95.pdf | conductivity | 0.055 | mS cm-1 | 30 | 6 | text/table/vector-label | 5.5 x 10-5 S cm-1 | le of EMSs in fast Li+ conduction. As shown in Figure 5a, the ionic conductivity of PEO is 5.1 x 10-6 S cm-1 at 30 °C, while with the addition of 40 wt % Li-MOF, the ionic conductivity is increased by a factor of ∼11 to 5.5 x 10-5 S cm-1 at 30 °C. When temperature increases to 80 °C, the ionic conductivity reaches 1.3 x 10-3 S cm-1. While the ionic conductivity of 40 wt % Un-MOF/PEO is significantly lower than that of Li-MOF/PEO, which is a little highe
95.pdf | conductivity | 1.3 | mS cm-1 | 80 | 6 | text/table/vector-label | 1.3 x 10-3 S cm-1 | 10-6 S cm-1 at 30 °C, while with the addition of 40 wt % Li-MOF, the ionic conductivity is increased by a factor of ∼11 to 5.5 x 10-5 S cm-1 at 30 °C. When temperature increases to 80 °C, the ionic conductivity reaches 1.3 x 10-3 S cm-1. While the ionic conductivity of 40 wt % Un-MOF/PEO is significantly lower than that of Li-MOF/PEO, which is a little higher than that of PEO. This is mainly because that the addition of Un-MOF increases the amorphous p
95.pdf | conductivity | 1.3 | mS cm-1 | 80 | 9 | text/table/vector-label | 1.3 mS cm-1 | O was fabricated by dispersing Li-MOF into the PEO matrix. The as-prepared composite polymer electrolyte eﬀectively promotes the Li+ migration, exhibiting an improved ionic conductivity of 5.5 x 10-5 S cm-1 at 30 °C and 1.3 mS cm-1 at 80 °C without any liquid electrolyte, an electrochemical window expanded to 4.8 V (vs Li/Li+), and an improved Li+ transference number of 0.36. For practical applications, Li-MOF/PEO was combined with LiFePO4 and the
95.pdf | conductivity | 0.055 | mS cm-1 | 30 | 9 | text/table/vector-label | 5.5 x 10-5 S cm-1 | e polymer electrolyte Li-MOF/PEO was fabricated by dispersing Li-MOF into the PEO matrix. The as-prepared composite polymer electrolyte eﬀectively promotes the Li+ migration, exhibiting an improved ionic conductivity of 5.5 x 10-5 S cm-1 at 30 °C and 1.3 mS cm-1 at 80 °C without any liquid electrolyte, an electrochemical window expanded to 4.8 V (vs Li/Li+), and an improved Li+ transference number of 0.36. For practical applications, Li-MOF/PEO was comb
96.pdf | Li_Transfer | 0.36 | dimensionless | null | 2 | text/table/vector-label | 0.36) increase on the lithium-ion transference number | ormance with 98.45% capacity retention at 149.92 mA h/g after 100 cycles operation at 1.0 C under 60 °C. Due to the presence of MOF-2, PEO-MOF-2 exhibited almost 80% (from 0.20 to 0.36) increase on the lithium-ion transference number at 60 °C. The performance is greatly better than those of any other PEO-based SPEs that are doped with a single MOF. 2. EXPERIMENTAL SECTION 2.1. Material. Zirconium tetrachloride
96.pdf | Li_Transfer | 0.2 | dimensionless | null | 5 | text/table/vector-label | tLi +. Compared to the PEO-LiTFSI electrolyte (0.20 | obtained by chronoamperometry and EIS measurements for the calculation of tLi +. Compared to the PEO-LiTFSI electrolyte (0.20), all electrolytes containing MOF-2 exhibited a higher tLi9 (Figure S9). The maximal tLi + of SPE reached 0.36, which was higher than those of SPEs containing polymeric ionic liqu
96.pdf | Li_Transfer | 0.2 | dimensionless | null | 5 | text/table/vector-label | tLi +. Compared to the PEO-LiTFSI electrolyte (0.20 | nd EIS measurements for the calculation of tLi +. Compared to the PEO-LiTFSI electrolyte (0.20), all electrolytes containing MOF-2 exhibited a higher tLi9 (Figure S9). The maximal tLi + of SPE reached 0.36, which was higher than those of SPEs containing polymeric ionic liquid46 and other MOFs,25 indicating a better rate capability of corresponding batteries.33 The charge/discharge t
96.pdf | Li_Transfer | 1 | dimensionless | null | 6 | text/table/vector-label | tLi + of the former. The specific capacity produced at a fixed current (1.0 | MOF-2 (0.6 V) (Figure 5c), indicating a much better rate capability of the cell with MOF-2 than that of the cell without MOF-2. It is likely due to a higher ionic conductivity and tLi + of the former. The specific capacity produced at a fixed current (1.0 C) density for 100 cycles increased during initial cycles as an activation process and then remained at 149.92 mA h/g (98.4%) for LFP¦¦PEO-LiTFSI/MOF-2¦¦Li cell, but there was a s
96.pdf | Li_Transfer | 1 | dimensionless | null | 7 | text/table/vector-label | Transference Number Measurements on Polymer Electrolytes. Solid State Ionics 1 | (MOF)-Polymer All-Solid-StateElectrolyte Membranes for Room Temperature High Performance Lithium Batteries. J. Mater. Chem. A 2018, 6, 17227-17234. (36) Bruce, P. Conductivity and Transference Number Measurements on Polymer Electrolytes. Solid State Ionics 1988, 28-30, 918-922. (37) Wu, R.; Qian, X.; Zhou, K.; Liu, H.; Yadian, B.; Wei, J.; Zhu, H.; Huang, Y. Highly Dispersed Au Nanoparticles Immobilized on Zr- Based Metal-Organic Fram
96.pdf | conductivity | 0.52 | mS cm-1 | 100 | 1 | text/table/vector-label | 5.20 x 10-4 S/cm | amine groups, respectively, and the subsequent blending of PEO (polyethylene oxide) with the MOF-2 to form the novel composite solid electrolyte (PEO-MOF-2). The composite electrolytes showed higher ionic conductivity (5.20 x 10-4 S/cm) than that of pristine PEO. The LiFePO4¦¦Li cells constructed with PEO- MOF-2 exhibited 98.45% capacity retention with 149.92 mA h/g after 100 cycles operation at 1.0 C, which was higher than those cells prepared with p
96.pdf | conductivity | 0.226 | mS cm-1 | null | 2 | text/table/vector-label | 2.26 x 10-4 S/cm | higher ionic conductivity (2.26 x 10-4 S/cm) than general MOF materials due to a lower Tg, which was helpful for the transportation of lithium ions through the electrolytes. Huang et al. explored a novel composite membrane SE (SE-PMOF)31 by combining MOF (UiO-66-
96.pdf | conductivity | 0.52 | mS cm-1 | 100 | 2 | text/table/vector-label | 5.20 x 10-4 S/cm | (PEO-MOF-2). Other composite SPEs with single UiO-66 containing amino and carboxyl groups and pristine PEO-based SPEs were prepared as a control. The PEO-MOF-2 showed improved high ionic conductivity from 1.11 x 10-4 to 5.20 x 10-4 S/cm, a wider electrochemical potential window from 3.5 to 5.0 V, and an excellent cycling performance with 98.45% capacity retention at 149.92 mA h/g after 100 cycles operation at 1.0 C under 60 °C. Due to the presence of M
96.pdf | conductivity | 0.111 | mS cm-1 | 60 | 4 | text/table/vector-label | 1.11 x 10-4 S/cm | ionic conductivity of the electrolytes, EIS measurements were performed on both PEO- based SPEs with and without MOF at a temperature of 60 °C (Figure S6), followed by the calculation via eq 1. Comparing to PEO-LiTFSI (1.11 x 10-4 S/cm at 60 °C), all the electrolytes containing MOF fillers showed higher ionic conductivities. This was likely because the presence of fillers disordered the arrangement of PEO chain to decrease the crystallinity of electro
96.pdf | conductivity | 1.25 | mS cm-1 | 60 | 4 | text/table/vector-label | 1.25 x 10-3 S/cm | from 25 to 80 °C since the higher temperature made the PEO chains softer so that lithium ions could pass across more easily. PEO-LiTFSI/MOF-2 (at a MOF-2 content of 10 wt %) exhibited the highest ionic conductivities at 1.25 x 10-3 S/cm, which was higher than those of electrolytes with single MOF additive,43,44 especially at high temperatures. The ionic conductivity reached 4.56 x 10-4 S/cm at 60 °C with the addition of MOF-2 contents of 5 wt %, which
96.pdf | conductivity | 0.456 | mS cm-1 | 60 | 4 | text/table/vector-label | 4.56 x 10-4 S/cm | tent of 10 wt %) exhibited the highest ionic conductivities at 1.25 x 10-3 S/cm, which was higher than those of electrolytes with single MOF additive,43,44 especially at high temperatures. The ionic conductivity reached 4.56 x 10-4 S/cm at 60 °C with the addition of MOF-2 contents of 5 wt %, which presumably resulted from the decrease in PEO crystallinity and the increased ion channels that were caused by the addition of MOF-2. However, it was slightly
97.pdf | Li_Transfer | 1 | dimensionless | null | 1 | text/table/vector-label | 1. The MOF-dependent Li+ | ding strength of DMF in the Li+ solvation structure. Highly-efficient Li+ transport channels and networks were constructed to achieve a high ionic conductivity of 1.03 103 S cm1. The MOF-dependent Li+ coordination environment prompts the formation of a stable interphase. The h-PAN@MOF network also contributes to the high tensile strength (20.84 MPa) of the compact electrolyte.
97.pdf | Li_Transfer | 1 | dimensionless | null | 3 | text/table/vector-label | 1 were adopted, but their non-conducting nature hinders fast Li+ | ively unchanged [Li(DMF)x]+ solvation structures. Besides, to enhance the mechanical strength of the electrolytes, many substrates such as aramid nanofibers30 and porous polyimide31 were adopted, but their non-conducting nature hinders fast Li+ transport. Clearly, it is highly demanding to regulate the structure of the PVDF-based electrolytes through the sophisticated manip- ulation of the ion coordination and transport
97.pdf | Li_Transfer | 0.2 | dimensionless | null | 6 | text/table/vector-label | transference number (tLi+) of the PPM electrolyte is increased from 0.20 | diﬀusion coeﬃcients of DMF and FSI are also much higher on the surface of the MOF networks rather than that on the PVDF matrix (Fig. S18 and S19, ESI†). Mean- while, the lithium transference number (tLi+) of the PPM electrolyte is increased from 0.20 in PP and PVDF electrolytes to 0.48 (Fig. S20, ESI†), which is ascribed to the formation of abundant AGGs. In terms of the stability, the linear sweep voltammetry (LSV) curves sho
97.pdf | Tensile_MPa | 20.84 | MPa | null | 1 | text/table/vector-label | tensile strength (20.84 MPa | chieve a high ionic conductivity of 1.03 103 S cm1. The MOF-dependent Li+ coordination environment prompts the formation of a stable interphase. The h-PAN@MOF network also contributes to the high tensile strength (20.84 MPa) of the compact electrolyte. The Li¦¦LiNi0.8Mn0.1Co0.1O2 full cells with the h-PAN@MOF network realize robust cycling for 1000 cycles at 5C. This work provides a facile strategy for regulating the Li
97.pdf | Tensile_MPa | 20.84 | MPa | null | 3 | text/table/vector-label | tensile strength of the PPM electrolyte to 20.84 MPa | (Fig. 1b). This competitive Li+ coordination environment also contributes to the construction of inorganic-rich and stable interphases. In addition, the h- PAN@MOF networks significantly enhance the tensile strength of the PPM electrolyte to 20.84 MPa. The Li¦¦LiNi0.8Co0.1Mn0.1O2 (NCM811) solid-state full cells using the PPM electrolyte exhibit a high discharge specific capacity of 118.2 mA h g1 and long cycling life of 1000 times at an ultra-hig
97.pdf | Tensile_MPa | 20.84 | MPa | null | 6 | text/table/vector-label | tensile strength of the PPM electrolyte to 20.84 MPa | M electrolyte and the electrode. The h-PAN@MOF net- works significantly improve the tensile strength of the PPM electrolyte to 20.84 MPa compared with 0.75 MPa of the PVDF electrolyte due to the high tensile strength (18.32 MPa) of the h- PAN@MOF networks (Fig. 3d and Fig. S21, ESI†), which eﬀec- tively suppresses the growth of Li dendrites. The tensile strength of the PPM electrolyte largely outperforms that of the other r
97.pdf | Tensile_MPa | 0.75 | MPa | null | 6 | text/table/vector-label | 0.75 MPa of the PVDF electrolyte due to the high tensile strength | can suppress continuous reactions between the PPM electrolyte and the electrode. The h-PAN@MOF net- works significantly improve the tensile strength of the PPM electrolyte to 20.84 MPa compared with 0.75 MPa of the PVDF electrolyte due to the high tensile strength (18.32 MPa) of the h- PAN@MOF networks (Fig. 3d and Fig. S21, ESI†), which eﬀec- tively suppresses the growth of Li dendrites. The tensile strength of the PPM electrolyte largely outperforms that of
97.pdf | Young_Modulus_GPa | 16.61 | GPa | null | 8 | text/table/vector-label | Young’s modulus (16.61 GPa | that of 55.8% and 58.8% using PVDF and PP electrolytes, respectively (Fig. S40, ESI†). The higher LiF content indicates that more FSI participate in the SEI formation, which leads to a twice higher Young’s modulus (16.61 GPa) compared with that formed by PVDF (6.99 GPa) and PP electrolytes (8.38 GPa) (Fig. S41, ESI†). In addition, this LiF-rich SEI formed by the PPM electrolyte can effectively mitigate continuous side re

## 9_Paper_Audit
Source_File | Pages | DOI | Duplicate_of | Title_or_First_Lines | Has_Target_Candidates | Candidate_Count
1.pdf | 5 | null | null | S-1 Covalently-linked metal-organic framework (MOF)-polymer all-solid-state electrolyte membrane for room temperature high performance lithium batteries Zhinan Wang,‡a Shi Wang,‡a Ailian Wang,a Xu Liu,a Jie Chen,a Qinghui Zeng,a Lei Zhang, b Wei Liu,*a and Liaoyun Zhang*a a. School of Chemical Sciences, University of Chinese Academy of Sciences, Beijing 100049, China. *E-mail: zhangly@ucas.ac.cn; | true | 1
2.pdf | 9 | 10.1016/j.ensm.2019.01.007 | null | Contents lists available at ScienceDirect Energy Storage Materials journal homepage: www.elsevier.com/locate/ensm Anion-immobilized polymer electrolyte achieved by cationic metal-organic framework filler for dendrite-free solid-state batteries Hanyu Huoa,b,1, Bin Wuc,1, Tao Zhanga, Xusheng Zhengd, Liang Gec,⁎, Tongwen Xuc,⁎, Xiangxin Guoe,⁎, Xueliang Sunf a State Key Laboratory of High Performance | true | 23
3.pdf | 13 | 10.1016/j.jechem.2021.01.013 | null | MOF-derived multifunctional filler reinforced polymer electrolyte for solid-state lithium batteries Zheng Zhang, Ying Huang ⇑, Heng Gao, Chao Li, Jiaxin Hang, Panbo Liu MOE Key Laboratory of Material Physics and Chemistry under Extraordinary Conditions, School of Chemistry and Chemical Engineering, Northwestern Polytechnical University, Xi’an 710072, Shaanxi, China a r t i c l e i n f o Article hi | true | 4
4.pdf | 13 | 10.1016/j.jpowsour.2021.229946 | null | Journal of Power Sources 501 (2021) 229946 Available online 19 May 2021 0378-7753/© 2021 Elsevier B.V. All rights reserved. Metal organic framework reinforced polymer electrolyte with high cation transference number to enable dendrite-free solid state Li metal conversion batteries Xiaoxue Wu a,b, Keyi Chen a,b, Zhenguo Yao a,b, Jiulin Hu a,c, Minsong Huang a,b, Junwei Meng a,b, Shiping Ma d, Tao W | true | 30
5.pdf | 11 | 10.1021/acsami.3c16268 | null | Polydopamine-Induced Metal-Organic Framework Network- Enhanced High-Performance Composite Solid-State Electrolytes for Dendrite-Free Lithium Metal Batteries Lai Wei,+ Xin Xu,+ Kang Xi, Xiaobei Shi, Xiang Cheng, Yue Lei, and Yunfang Gao* Cite This: ACS Appl. Mater. Interfaces 2024, 16, 878-888 Read Online ACCESS Metrics & More Article Recommendations * | true | 18
6.pdf | 9 | 10.1016/j.jpowsour.2025.237650 | null | Metal-organic framework (MIL-101Fe) - incorporated composite polymer electrolytes for all solid-state lithium-ion batteries Zhenkun Wang a , Lili Zheng a,b, Zhuo Xu a, Jing Shi c, Zuoqiang Dai a,b, Xichao Li a,b,* a College of Mechanical and Electrical Engineering, Qingdao University, Qingdao, 260071, China b National Engineering Research Centre for Intelligent Electrical Vehicle Power System (Qin | true | 31
7.pdf | 10 | 10.1039/d3ta05619h | null | Fe-MIL-101 metal organic framework integrated solid polymer electrolytes for high-performance solid-state lithium metal batteries† Ramesh Subramani, ‡a Su-Yang Hsu, ‡a Yu-Chun Chuang,a Liang-Ching Hsu,a Kueih-Tzu Lu*a and Jin-Ming Chen *ab Solid polymer electrolytes (SPEs) show tremendous potential for solid-state lithium metal batteries; however, challenges such as low ionic conductivity and poor | true | 14
8.pdf | 12 | 10.1002/idm2.70005 | null | Interdisciplinary Materials RESEARCH ARTICLE In Situ‐Engineered MOF/Polymer Hybrid Electrolyte With 3D Continuous Ion Channels for High‐Voltage and Thermal‐Resistant Lithium Metal Batteries Manxi Wang ¦ Lijuan Tong ¦ Shiwen Lv ¦ Manxian Li ¦ Jingyue Zhao ¦ Xuan Li ¦ Chuanping Li ¦ Xiaochuan Chen ¦ Junxiong Wu ¦ Xiaoyan Li ¦ Qinghua Chen ¦ Yuming Chen Engineering Research Center of Polymer Green Re | true | 19
9.pdf | 9 | 10.1016/j.ensm.2025.104396 | null | A 3D interconnected functionalized metal organic framework-reinforced solid electrolyte by in-situ polymerization for stable lithium metal battery Shen Liu 1, Yiyuan Yan 1, Shichao Zhang *, Dezhi Yan , Yuchen Cai , Shuai Yin , Qiang Lu , Wangwei Ren , Qianfan Zhang , Yalan Xing * Beihang University School of Materials Science and Engineering, PR China A R T I C L E I N F O Keywords: 3D interconne | true | 11
10.pdf | 10 | 10.1016/j.est.2025.115314 | null | Research papers High-performance MOF-derived polymer electrolytes with modified ionic transport for solid-state lithium metal batteries Qi Zeng a, Liuwei Shi a, Jianhao Wang a, Xiaoting Zha b,*, Wenyao Yang c, Yajie Yang a,* a School of Optoelectronic Science and Engineering, University of Electronic Science and Technology of China, Chengdu 610054, China b School of Science, Key Laboratory of High | true | 21
11.pdf | 9 | 10.1016/j.cej.2025.163082 | null | In-situ solvent-free preparation of MOF/polymer composite electrolytes with highly dispersed and defected MOF nanoparticles for lithium-metal batteries Junyan Tang a, Dehua Wang a, Wen Qin a, Siyu Fang a, Ting Xu a, Jiming Huang a,b, Mi Tang a, Zhengbang Wang a,b,* a Ministry of Education Key Laboratory for the Green Preparation and Application of Functional Materials, Hubei Key Laboratory of Poly | true | 9
12.pdf | 27 | 10.3390/gels11120946 | null | Academic Editors: Katarzyna Szcze´sniak, Agnieszka Marcinkowska and Piotr Gajewski Received: 3 November 2025 Revised: 19 November 2025 Accepted: 22 November 2025 Published: 25 November 2025 Citation: Chen, T.; Reddy, N.P.; Li, M. Enhancing Solid-State Li-Ion | true | 34
13.pdf | 10 | 10.1016/j.memsci.2024.122955 | null | Journal of Membrane Science 707 (2024) 122955 Available online 8 June 2024 0376-7388/© 2024 Elsevier B.V. All rights are reserved, including those for text and data mining, AI training, and similar technologies. In situ coordinated ultrathin MOF-polymer electrolyte membrane with vertically aligned transfer channels for solid lithium metal batteries Xinhong Qi a, Shichen Zhang a, Yihang Li a, Xiang | true | 14
14.pdf | 14 | 10.1016/j.cej.2023.147558 | null | Chemical Engineering Journal 479 (2024) 147558 Available online 20 November 2023 1385-8947/© 2023 Elsevier B.V. All rights reserved. Hierarchical bulk-interface design of MOFs framework for polymer electrolyte towards ultra-stable quasi-solid-state Li metal batteries Ruifan Lin, Yingmin Jin *, Xuebai Zhang, Yumeng Li, Yong Zhang, Yueping Xiong * MIIT Key Laboratory of Critical Materials Technology | true | 26
15.pdf | 10 | 10.1016/j.electacta.2023.143469 | null | Electrochimica Acta 473 (2024) 143469 Available online 10 November 2023 0013-4686/© 2023 Elsevier Ltd. All rights reserved. Synergy of PVDF-HFP and ZIF-8 promotes PEO electrolyte towards all-solid-state lithium battery Erwei Tan a, Wenjie Peng a, Qihou Li a, Ding Wang d,*, Xinhai Li a,b,c, Jianguo Duan d, Huajun Guo a,b,c, Guochun Yan a,b,c, Jiexi Wang a,b,c, Zhixing Wang a,b,c,* a School of Metal | true | 13
16.pdf | 12 | 10.1002/smll.202309317 | null | RESEARCH ARTICLE www.small-journal.com A 3D Cross-Linked Metal-Organic Framework (MOF)-Derived Polymer Electrolyte for Dendrite-Free Solid-State Lithium-Ion Batteries Jia Zhou, Xiao Wang, Jifang Fu,* Liya Chen, Xiangrong Wei, Rongrong Jia, and Liyi Shi Lithium metal batteries (LMBs) with high energy density have received widespread attention; however, there are usually issues with lithium dendrite | true | 20
17.pdf | 9 | 10.1021/acsapm.4c00653 | null | A Metal-Organic Framework-Modified Single-Ion Conducting Solid Polymer Electrolyte for Lithium-Ion Batteries Qiang Liu, Haihua Wang,* Xuan Liu, Lijian Liu, Huizhu Niu, Liyu Sun, Rui Cao, Dong Wang, and Yong-Mook Kang* Cite This: ACS Appl. Polym. Mater. 2024, 6, 8008-8016 Read Online ACCESS Metrics & More Article Recommendations * | true | 23
18.pdf | 12 | 10.1002/advs.202203916 | null | RESEARCH ARTICLE www.advancedscience.com A New In Situ Prepared MOF-Natural Polymer Composite Electrolyte for Solid Lithium Metal Batteries with Superior High- Rate Capability and Long-Term Cycling Stability at Ultrahigh Current Density Jiazhu Guan, Xinping Feng, Qinghui zeng, Zhenfeng Li, Yu Liu, Anqi Chen, Honghao Wang, Wei Cui,* Wei Liu,* and Liaoyun Zhang* Lithium metal batteries hold promise | true | 18
19.pdf | 9 | 10.1021/acsami.3c06456 | null | A Novel Metal-Organic-Framework-Based Composite Solid Electrolyte for Lithium Metal Batteries Ajuan Hu, Cui Sun, Chen Li, Zongqiang Sun, Jingmin Fan, Mingsen Zheng,* and Quanfeng Dong* Cite This: ACS Appl. Mater. Interfaces 2023, 15, 35034-35042 Read Online ACCESS Metrics & More Article Recommendations * sı | true | 13
20.pdf | 10 | 10.1021/acsaem.2c00282 | null | A Single-Ion Polymer Composite Electrolyte Via In Situ Polymerization of Electrolyte Monomers into a Porous MOF-Based Fibrous Membrane for Lithium Metal Batteries Lining Chen, Ping Xue, Qian Liang, Xuezhi Liu, Junyan Tang, Jing Li,* Junjie Liu, Mi Tang, and Zhengbang Wang* Cite This: ACS Appl. Energy Mater. 2022, 5, 3800-3809 Read Online ACCESS Metrics & More Article Recommendations | true | 17
21.pdf | 9 | 10.1002/anie.202417105 | null | Batteries Enhancing Microdomain Consistency in Polymer Electrolytes towards Sustainable Lithium Batteries Yang Feng, Yanpeng Fan, Lingfei Zhao, Jiangtao Yu, Yaqi Liao, Tongrui Zhang, Ruochen Zhang, Haitao Zhu, Xingwei Sun, Zhe Hu, Kai Zhang,* and Jun Chen Abstract: Polymer electrolytes incorporated with fillers possess immense potential for constructing the fast and selective Li+ conduction. Howev | true | 10
22.pdf | 27 | 10.1021/acsami.0c03430 | null | Subscriber access provided by University of Birmingham is published by the American Chemical Society. 1155 Sixteenth Street N.W., Washington, DC 20036 Published by American Chemical Society. Copyright © American Chemical Society. However, no copyright claim is made to original U.S. Government works, or works produced by employees of any Commonwealth realm Crown government in the course of their du | true | 12
23.pdf | 8 | 10.1021/jp506464v | null | Composite Polymer Electrolytes Encompassing Metal Organic Frame Works: A New Strategy for All-Solid-State Lithium Batteries N. Angulakshmi, R. Senthil Kumar, M. Anbu Kulandainathan, and A. Manuel Stephan* Central Electrochemical Research Institute (CSIR- CECRI), Karaikudi 630 006, India ABSTRACT: Magnesium-benzene tricarboxylate metal organic frame- work (Mg-BTC MOF)-incorporated composite polymer | true | 11
24.pdf | 10 | 10.1007/s12598- | null | LETTER Dendrite-free Mg-MOF-based all-solid-state lithium metal batteries with superior cycle life Xu-Dong Chen, Si Zhao, Xin-Fu Feng, Jin Huang, Yan Wang, Zhen-Chun Qiu, Jian-Biao Wang, Yi-Yin Huang, Li-Tuo Zheng*, Ming-Deng Wei, Zhen-Sheng Hong* Received: 13 June 2024 / Revised: 24 July 2024 / Accepted: 26 August 2024 / Published online: 9 January 2025 Youke Publishing Co., Ltd. 2024 The wides | true | 6
25.pdf | 11 | 10.1016/j.cej.2025.166854 | null | Design of quasi-solid-state electrolyte based on MOF/polymer composites with high conductivity and lithium transfer number for lithium metal batteries Jiahui Zhao , Shuyue Ouyang , Haojie Yang , Shaohui Guo , Yulin Bai , Dongzheng Wu *, Xiaochuan Duan *, Xian-Ming Zhang * College of Chemistry and Chemical Engineering, Taiyuan University of Technology, 79 Yingze West Street, Taiyuan 030024, PR Chin | true | 21
26.pdf | 9 | 10.1007/s12274-023-6135-7 | null | Research Article %FTJHOJOH NFUBMPSHBOJD GSBNFXPSL GJCFS OFUXPSL SFJOGPSDFE QPMZNFS FMFDUSPMZUFT UP QSPWJEF DPOUJOVPVT JPO USBOTQPSU JO TPMJE TUBUFMJUIJVNNFUBMCBUUFSJFT Wanqing Fan1, Ying Huang1 (✉), Meng Yu1, Kaihang She1, Jingren Gou2, and Zheng Zhang2 (✉) ܮ.0&,FZ-BCPSBUPSZPG.BUFSJBM1IZTJDTBOE$IFNJTUSZ6OEFS&YUSBPSEJOBSZ$POEJUJPOT 4DIPPMPG$IFNJTUSZBOE$IFNJDBM&OHJO | true | 1
27.pdf | 10 | 10.1016/j.cej.2025.162738 | null | Fabrication of flexible polymer-MOF composite electrolyte for solid-state lithium metal batteries with high rate performance Jiansheng Gao a,1, Yan Chai a,1, Jialun Ni a, Yong Zeng b, Gaoyuan Zhang a, Xueling Liu a, De Ning c, Xinghui Jin d, Huajun Zhao d, Dong Zhou e,*, Rui Gao a, Wei Wu c, Jun Wang f,*, Yongli Li a,* a Institute for Clean Energy Technology, North China Electric Power University, | true | 20
28.pdf | 12 | 10.1021/acsami.5c11812 | null | Functionalized Metal-Organic Framework Composite Electrolyte Membrane for High-Performance Solid Li Batteries Yuan Yuan Cai,* Wei Ding, Maria L. Sushko, Alevtina L. Smirnova, Mohd Anas, and Zheng Rong Gu* Cite This: ACS Appl. Mater. Interfaces 2025, 17, 52160-52171 Read Online ACCESS Metrics & More Article Recommendations * sı | true | 21
29.pdf | 11 | 10.1021/acsaem.1c03462 | null | Hexagonal Rodlike Cu-MOF-74-Derived Filler-Reinforced Composite Polymer Electrolyte for High-Performance Solid-State Lithium Batteries Zhuo Zhang, Liying Tian, Hongyu Zhang, Hai Xu, Panpan Dong,* Yayun Zhang,* and Donghui Long* Cite This: ACS Appl. Energy Mater. 2022, 5, 1095-1105 Read Online ACCESS Metrics & More Article Recommendations * | true | 16
30.pdf | 9 | 10.1039/d4nj04857a | null | This journal is © The Royal Society of Chemistry and the Centre National de la Recherche Scientifique 2025 New J. Chem., 2025, 49, 3227-3235 ¦ 3227 Cite this: New J. Chem., 2025, 49, 3227 Ionic liquid-metal-organic framework-modified composite electrolyte for high-performing lithium-ion batteries† Aparna S. Potdar,ab Rushikesh B. Kale,b Reshma S. Ballal,a Jalindar Ambekar,a Ramchandra S. Kalubarm | true | 6
31.pdf | 10 | 10.1002/macp.202100325 | null | RESEARCH ARTICLE www.mcp-journal.de Modified MOF-Based Composite All-Solid-State Polymer Electrolyte with Improved Comprehensive Performance for Dendrite-Free Li-Ion Batteries Yu Liu, Qinghui Zeng, Pingping Chen, Zhenfeng Li, Anqi Chen, Jiazhu Guan, Ailian Wang,* and Liaoyun Zhang* Solid-state polymer electrolytes (SPEs) used for Li-ion batteries have consistently received widely-attention owing t | true | 7
32.pdf | 10 | 10.1021/acsaem.4c02380 | null | Metal Organic Framework (MOF-808) Incorporated Composite Polymer Electrolyte for Stable All-Solid-State Lithium Batteries Zexin Hong, Peize Li, Qiyao Zou, Long Gu, Jianwen Wang, Liting Deng, Chao Wang, Yuying Zhang, Mengxian Li, Jiajun Chen, Rui Si,* and Chunzhen Yang* Cite This: ACS Appl. Energy Mater. 2024, 7, 11967-11976 Read Online ACCESS Metrics & More Article Recommendations * | true | 11
33.pdf | 10 | 10.1021/acsaem.4c02380 | null | Metal Organic Framework (MOF-808) Incorporated Composite Polymer Electrolyte for Stable All-Solid-State Lithium Batteries Zexin Hong, Peize Li, Qiyao Zou, Long Gu, Jianwen Wang, Liting Deng, Chao Wang, Yuying Zhang, Mengxian Li, Jiajun Chen, Rui Si,* and Chunzhen Yang* Cite This: ACS Appl. Energy Mater. 2024, 7, 11967-11976 Read Online ACCESS Metrics & More Article Recommendations * | true | 11
34.pdf | 13 | 10.1002/adfm.202415495 | null | RESEARCH ARTICLE www.afm-journal.de Metal-Organic Framework-Derived Elastic Solid Polymer Electrolytes Enabled by Covalent Crosslinking for High-Performance Lithium Metal Batteries Sha Li, Fei Pei, Yu Ding, Xiangyang Guo, Xiaoping Zhang, Hongwei Tao,* Zhengyou He, Haitao Hu,* and Li Zhang* The key issue in utilizing solid polymer electrolytes for high-energy-density lithium metal batteries is to b | true | 20
35.pdf | 11 | 10.1016/j.jpowsour.2024.235313 | null | Metal-organic frameworks Derived frustrated Lewis acid-base pairs accelerate ion dynamics to dendrite-free solid-state lithium batteries Yan Zhang a, Qinyuan Ji a, Jiahao Wang a, Shuai Chen a, Hu Zang a, Changjiang Liu a, Nan Yu a, Baoyou Geng a,b,* a College of Chemistry and Materials Science, The Key Laboratory of Functional Molecular Solids, Ministry of Education, The Key Laboratory of Electroc | true | 22
36.pdf | 10 | 10.1021/acsomega.9b04133 | null | Microporous Metal-Organic Framework (MOF)-Based Composite Polymer Electrolyte (CPE) Mitigating Lithium Dendrite Formation in All-Solid-State-Lithium Batteries N. Angulakshmi, Yingke Zhou,* Shruti Suriyakumar, R. Baby Dhanalakshmi, M. Satishrajan, Subbiah Alwarappan, Mohamed H. Alkordi,* and A. Manuel Stephan* Cite This: ACS Omega 2020, 5, 7885-7894 Read Online ACCESS Metrics & More Article Recomme | true | 7
37.pdf | 12 | 10.1002/smll.202513488 | null | Small www.small-journal.com RESEARCH ARTICLE MOF in Polymer Electrolytes Raising Ion Transport for Breakthrough Lithium Metal Batteries Xi Zhang1,2 Li-an Li5 Hai-Mei Wang2,4 Qiang Lv2 Li-ming Wu1 | true | 16
38.pdf | 34 | 10.1002/celc.201901987 | null | www.chemelectrochem.org Accepted Article A Journal of Title: MOF-Nanorod-doped Solid Polymer Electrolyte with Decreased Crystallinity for High Performance All-solid-state Lithium Battery Authors: Zheng Zhang, Jin-Hai You, Shao-Jian Zhang, yao zhou, Chuan-Wei Wang, Jun-Tao Li, Ling Huang, and Shi-Gang Sun This manuscript has been accepted after peer review and appears as an Accepted Article online | true | 18
39.pdf | 13 | 10.1039/d5gc06492a | null | Green Chemistry PAPER Cite this: Green Chem., 2026, 28, 3683 Received 2nd December 2025, Accepted 29th January 2026 DOI: 10.1039/d5gc06492a rsc.li/greenchem Natural MOFs enable hydrogen bonded ion highways for solid state batteries | true | 18
40.pdf | 9 | 10.1021/acs.energyfuels.3c02609 | null | Poly(vinylidene fluoride-co-hexafluoropropylene)-Based Solid Polymer Electrolyte Incorporated with UiO-66 for Lithium Metal Batteries Yulong Liu, Huanyan Xu,* Wannian Liu, Guanghui Li, Xin Liu,* Minghua Chen, and Zhen Chen* Cite This: Energy Fuels 2023, 37, 18154-18162 Read Online ACCESS Metrics & More Article Recommendations * | true | 18
41.pdf | 10 | 10.1039/d4ee03134b | null | 8274 ¦ Energy Environ. Sci., 2024, 17, 8274-8283 This journal is © The Royal Society of Chemistry 2024 Cite this: Energy Environ. Sci., 2024, 17, 8274 Competitive Li-ion coordination for constructing a three-dimensional transport network to achieve ultra-high ionic conductivity of a composite solid-state electrolyte† Yiteng Ma,‡ab Yong Qiu,‡c Ke Yang,*ab Shun Lv,ab Yuhang Li,ab Xufei An,ab Guanyo | true | 8
42.pdf | 11 | 10.1021/acsami.1c15038 | null | High-Voltage and Wide-Temperature Lithium Metal Batteries Enabled by Ultrathin MOF-Derived Solid Polymer Electrolytes with Modulated Ion Transport Meng Yao, Tianhao Yu, Qinqin Ruan, Qingjun Chen, Haitao Zhang,* and Suojiang Zhang* Cite This: ACS Appl. Mater. Interfaces 2021, 13, 47163-47173 Read Online ACCESS Metrics & More Article Recommendations * | true | 13
43.pdf | 11 | 10.1021/acsaem.3c00371 | null | PEO-Based Solid-State Electrolytes Reinforced by High Strength, Interconnected MOF Networks Xuezhi Liu,† Qian Liang,† Lining Chen, Junyan Tang, Junjie Liu,* Mi Tang, and Zhengbang Wang* Cite This: ACS Appl. Energy Mater. 2023, 6, 4881-4891 Read Online ACCESS Metrics & More Article Recommendations * sı | true | 13
44.pdf | 12 | 10.1021/acsami.4c01316 | null | Regulating Metal Centers of MOF-74 Promotes PEO-Based Electrolytes for All-Solid-State Lithium-Metal Batteries Jiaxin Wu, Yuhan Ma, Haichang Zhang, Haonan Xie, Jin Hu, Chunsheng Shi,* Biao Chen, Chunnian He, and Naiqin Zhao Cite This: ACS Appl. Mater. Interfaces 2024, 16, 16351-16362 Read Online ACCESS Metrics & More Article Recommendations * | true | 19
45.pdf | 8 | 10.1021/acs.nanolett.5c00250 | null | Robust MOF-Based Composite Solid-State Electrolyte Membrane for High-Performance Lithium-Metal Batteries Pu Cheng, Shixiang Liu, Xingkai Jia, Yinzhu Jiang,* and Xuan Zhang* Cite This: Nano Lett. 2025, 25, 6152-6159 Read Online ACCESS Metrics & More Article Recommendations * sı | true | 28
47.pdf | 9 | 10.1002/adfm.74779 | null | Advanced Functional Materials www.afm-journal.de RESEARCH ARTICLE A Self-Crosslinking MOF-Based Electrolyte Enabling Stable and Selective Li+ Conduction in Solid-State Lithium Batteries Shenzhen Deng Haoran Yu Xinchao Shang Qinglin Hao | true | 15
48.pdf | 35 | 10.1002/adma.202314120 | null | REVIEW www.advmat.de Mechanisms of the Accelerated Li+ Conduction in MOF-Based Solid-State Polymer Electrolytes for All-Solid-State Lithium Metal Batteries Song Duan, Lanting Qian, Yun Zheng,* Yanfei Zhu,* Xiang Liu, Li Dong, Wei Yan, and Jiujun Zhang* Solid polymer electrolytes (SPEs) for lithium metal batteries have garnered considerable interests owing to their low cost, flexibility, lightweigh | true | 49
49.pdf | 35 | 10.1002/adma.202314120 | null | REVIEW www.advmat.de Mechanisms of the Accelerated Li+ Conduction in MOF-Based Solid-State Polymer Electrolytes for All-Solid-State Lithium Metal Batteries Song Duan, Lanting Qian, Yun Zheng,* Yanfei Zhu,* Xiang Liu, Li Dong, Wei Yan, and Jiujun Zhang* Solid polymer electrolytes (SPEs) for lithium metal batteries have garnered considerable interests owing to their low cost, flexibility, lightweigh | true | 49
50.pdf | 11 | 10.1002/adfm.202306060 | null | RESEARCH ARTICLE www.afm-journal.de High Ionic Conductivity Motivated by Multiple Ion-Transport Channels in 2D MOF-Based Lithium Solid State Battery Huimin Lian, Roya Momen, Yudong Xiao, Bai Song, Xinyu Hu, Fangjun Zhu, Huaxin Liu, Laiqiang Xu, Wentao Deng, Hongshuai Hou, Guoqiang Zou,* and Xiaobo Ji Metal-organic frameworks (MOFs) have been proposed as novel fillers for constructing polymer solid | true | 10
51.pdf | 9 | 10.1039/d4qm00436a | null | 3166 ¦ Mater. Chem. Front., 2024, 8, 3166-3174 This journal is © The Royal Society of Chemistry and the Chinese Chemical Society 2024 Cite this: Mater. Chem. Front., 2024, 8, 3166 Construction of excellent solid-state electrolyte by incorporating Li-IL into open-pore MOF/polymer-based materials† Zhi-Peng Ren, a Bowei Cong, a Feixue Xu, | true | 8
52.pdf | 11 | 10.1002/anie.202400477 | null | Solid-State Batteries Zwitterionic Cellulose-Based Polymer Electrolyte Enabled by Aqueous Solution Casting for High-Performance Solid-State Batteries Yong Cheng, Zhichao Cai, Jinglei Xu, Zhefei Sun, Xiaoyu Wu, Jiajia Han, Yao-Hui Wang, and Ming-Sheng Wang* Abstract: Polyethylene oxide (PEO)-based solid-state batteries hold great promise as the next-generation batteries with high energy density and | true | 13
53.pdf | 10 | 10.1039/C8TA05642K | null | This is an Accepted Manuscript, which has been through the Royal Society of Chemistry peer review process and has been accepted for publication. Accepted Manuscripts are published online shortly after acceptance, before technical editing, formatting and proof reading. Using this free service, authors can make their results available to the community, in citable form, before we publish the edited a | true | 6
54.pdf | 9 | 10.1002/adma.202001259 | null | 2001259 (1 of 9) © 2020 WILEY-VCH Verlag GmbH & Co. KGaA, Weinheim www.advmat.de Communication Thiol-Branched Solid Polymer Electrolyte Featuring High Strength, Toughness, and Lithium Ionic Conductivity for Lithium-Metal Batteries Hangchao Wang, Qian Wang, Xin Cao, Yunyu He, Kai Wu, Jijin Yang, Henghui Zhou, Wen Liu,* and Xiaoming Sun* H. Wang, X. Cao, Y. He, J. Yang, Prof. W. Liu, Prof. X. Sun | true | 16
55.pdf | 10 | 10.1016/j.ssi.2020.115419 | null | Contents lists available at ScienceDirect Solid State Ionics journal homepage: www.elsevier.com/locate/ssi Fast ion conductor modified double-polymer (PVDF and PEO) matrix electrolyte for solid lithium-ion batteries Shuhong Yi, Tinghua Xu, Li Li, Mengmeng Gao, Kai Du, Huiling Zhao⁎, Ying Bai⁎ School of Physics and Electronics, International Joint Research Laboratory of New Energy Materials and Dev | true | 15
56.pdf | 22 | 10.1016/j.ensm.2021.04.016 | null | Energy Storage Materials 39 (2021) 108-129 Contents lists available at ScienceDirect Energy Storage Materials journal homepage: www.elsevier.com/locate/ensm Modified Li 7 La 3 Zr 2 O 12 (LLZO) and LLZO-polymer composites for solid-state lithium batteries Wanzheng Lu, Mingzhe Xue ∗ , Cunman Zhang ∗ Clean Energy Automotive Engineering Center, School of Automotive Studies, Tongji University, Shanghai | true | 28
57.pdf | 9 | 10.1002/ente.201800362 | null | 1 2 3 4 5 6 7 8 9 10 | true | 9
59.pdf | 10 | 10.1002/adma.202310147 | null | RESEARCH ARTICLE www.advmat.de Universal F4-Modified Strategy on Metal-Organic Framework to Chemical Stabilize PVDF-HFP as Quasi-Solid-State Electrolyte Wenhuan Huang,* Shun Wang, Xingxing Zhang, Yifan Kang, Huabin Zhang, Nan Deng, Yan Liang, and Huan Pang* Solid-state electrolytes (SSEs) based on metal organic framework (MOF) and polymer mixed matrix membranes (MMMs) have shown great promotions i | true | 9
60.pdf | 10 | 10.1016/j.mtener.2023.101270 | null | Effects of a high-performance, solution-cast composite electrolyte on the host electrospun polymer membrane for solid-state lithium metal batteries Waqas Ul Arifeen a, *, Zain Ul Abideen b, Nunna Guru Parakash a, Leng Xiaolong a, Tae Jo Ko a, ** a School of Mechanical Engineering, Yeungnam University, Daehak-ro, Gyeongsan-si, Gyeongbuk-do, 38541, South Korea b Research School of Chemistry, College | true | 9
61.pdf | 9 | 10.1016/j.ensm.2022.02.014 | null | Energy Storage Materials 47 (2022) 262-270 Contents lists available at ScienceDirect Energy Storage Materials journal homepage: www.elsevier.com/locate/ensm A 3D interconnected metal-organic framework-derived solid-state electrolyte for dendrite-free lithium metal battery Zhongliang Li 1 , Shuxian Wang 1 , Junkai Shi, Yang Liu, Siyan Zheng, Hanqin Zou, Yilin Chen, Wenxi Kuang, Kui Ding, Luyi Chen, | true | 25
62.pdf | 7 | 10.1002/adma.201704436 | null | Communication 1704436 (1 of 7) © 2017 WILEY-VCH Verlag GmbH & Co. KGaA, Weinheim www.advmat.de A Metal-Organic-Framework-Based Electrolyte with Nanowetted Interfaces for High-Energy-Density Solid-State Lithium Battery Ziqi Wang, Rui Tan, Hongbin Wang, Luyi Yang, Jiangtao Hu, Haibiao Chen, and Feng Pan* Dr. Z. Wang, R. Tan, Dr. H. Wang, Dr. L. Yang, J. Hu, | true | 15
63.pdf | 13 | 10.1002/adma.202211841 | null | RESEARCH ARTICLE www.advmat.de Toward High-Performance Metal-Organic-Framework-Based Quasi-Solid-State Electrolytes: Tunable Structures and Electrochemical Properties Panpan Dong, Xiahui Zhang, William Hiscox, Juejing Liu, Julio Zamora, Xiaoyu Li, Muqiao Su, Qiang Zhang, Xiaofeng Guo, John McCloy, and Min-Kyu Song* Metal-organic frameworks (MOFs) have been reported as promising materials for elect | true | 14
64.pdf | 12 | 10.1039/d3ta06986a | null | Tuning the ion conductivity of Zr-based metal- organic framework ionogels by linker functionalization† Antonija Ferbezar,a Roman Zettl, a Katharina Hogrefe,a Harald Fitzek,b Bernhard Gadermaier, a H. Martin R. Wilkening ac and Ilie Hanzu *ac Solid-state ion conductors have improved significantly in the past decade. Envisioned applications range | true | 10
66.pdf | 27 | 10.1021/acsami.0c11876 | null | Subscriber access provided by CORNELL UNIVERSITY LIBRARY is published by the American Chemical Society. 1155 Sixteenth Street N.W., Washington, DC 20036 Published by American Chemical Society. Copyright © American Chemical Society. However, no copyright claim is made to original U.S. Government works, or works produced by employees of any Commonwealth realm Crown government in the course of their | true | 10
67.pdf | 13 | 10.1016/j.jechem.2021.01.013 | null | MOF-derived multifunctional filler reinforced polymer electrolyte for solid-state lithium batteries Zheng Zhang, Ying Huang ⇑, Heng Gao, Chao Li, Jiaxin Hang, Panbo Liu MOE Key Laboratory of Material Physics and Chemistry under Extraordinary Conditions, School of Chemistry and Chemical Engineering, Northwestern Polytechnical University, Xi’an 710072, Shaanxi, China a r t i c l e i n f o Article hi | true | 4
68.pdf | 9 | 10.1016/j.cjche.2024.01.017 | null | Full Length Article A gel polymer electrolyte based on IL@NH2-MIL-53 (Al) for high-performance all-solid-state lithium metal batteries Sijia Wang 1, Ye Liu 1, Liang He 1, Yu Sun 1, Qing Huang 2, Shoudong Xu 3, Xiangyun Qiu 4, Tao Wei 1, * 1 School of Energy and Power, Jiangsu University of Science and Technology, Zhenjiang 212003, China 2 College of Materials Science and Engineering, Nanjing Fores | true | 8
69.pdf | 9 | 10.1016/j.ensm.2023.04.004 | null | Energy Storage Materials 59 (2023) 102765 Available online 5 April 2023 2405-8297/© 2023 Published by Elsevier B.V. Reconstruction suppressed solid-electrolyte interphase by functionalized metal-organic framework Yaoyao Li a, Wei Chen a, Tianyu Lei a, Haijiao Xie b, Anjun Hu a, Fan Wang c, Jianwen Huang a, Xianfu Wang a, Yin Hu a,c,*, Chengtao Yang a,d,*, Jie Xiong a,* a State Key Laboratory of El | false | 0
70.pdf | 11 | 10.1016/j.cej.2024.157209 | null | Rapid Li+ transport within the MOF-based composite solid electrolyte enables high-performance solid-state lithium-ion batteries Shuang Li a, Yini Chen a, Xiaolong Leng b, Mingdai Yang a, Waqas Ul Arifeen a, Tae Jo Ko a,* a School of Mechanical Engineering, Yeungnam University, Gyeongsan-si, Gyeongsangbuk-do, South Korea b School of Mechanical Engineering, Hubei Engineering University, Xiaogan 4320 | true | 15
71.pdf | 9 | 10.1002/adfm.202405699 | null | RESEARCH ARTICLE www.afm-journal.de Unlocking Fast Ionic Transport in Sub-Nano Channels of MOF-Based Electrolytes for Next-Generation Batteries Tuo Wang, Hao Yuan, Haimei Wang, Yue Guo, Jing Yang, Ximeng Liu, Binbin Liu, Xingyang Wang, Chin Ho Kirk, Jianguo Sun,* Yong-Wei Zhang,* and John Wang* Incorporating appropriate molecules into ordered porous framework materials plays a pivotal role in modu | true | 17
72.pdf | 7 | 10.1016/j.cej.2023.143599 | null | Chemical Engineering Journal 468 (2023) 143599 Available online 25 May 2023 1385-8947/© 2023 Elsevier B.V. All rights reserved. Bifunctional MOFs with robust mesoporous armors and superionic conduction Lulu Du a, Bo Zhang a, Lin Xu a,b,c,*, Liqiang Mai a,b,c,* a State Key Laboratory of Advanced Technology for Materials Synthesis and Processing, School of Materials Science and Engineering, Wuhan Un | true | 12
74.pdf | 13 | 10.1016/j.colsurfa.2024.133839 | null | Colloids and Surfaces A: Physicochemical and Engineering Aspects 691 (2024) 133839 Available online 29 March 2024 0927-7757/© 2024 Elsevier B.V. All rights reserved. Multilayer hybrid solid-state electrolyte membrane for the high rate and long-life cycle performance of lithium-metal batteries Wollela Behja Nassir a,b,1, Tadesu Hailu Mengesha a,b,c,1, Jeng-Kuei Chang e, Rajan Jose f, Chun- Chen Yan | true | 16
75.pdf | 13 | 10.1016/j.jpowsour.2021.229946 | null | Journal of Power Sources 501 (2021) 229946 Available online 19 May 2021 0378-7753/© 2021 Elsevier B.V. All rights reserved. Metal organic framework reinforced polymer electrolyte with high cation transference number to enable dendrite-free solid state Li metal conversion batteries Xiaoxue Wu a,b, Keyi Chen a,b, Zhenguo Yao a,b, Jiulin Hu a,c, Minsong Huang a,b, Junwei Meng a,b, Shiping Ma d, Tao W | true | 30
76.pdf | 17 | 10.1007/s10008-004-0521-1 | null | REVIEW H. Liu Æ Y. P. Wu Æ E. Rahm Æ R. Holze Æ H. Q. Wu Cathode materials for lithium ion batteries prepared by sol-gel methods Received: 7 May 2003 / Accepted: 13 February 2004 / Published online: 27 March 2004 Springer-Verlag 2004 Abstract Improving the preparation technology and electrochemical performance of cathode materials for lithium ion batteries is a current major focus of research an | true | 1
77.pdf | 8 | 10.1039/d4nr05093b | null | Nanoscale PAPER Cite this: DOI: 10.1039/d4nr05093b Received 3rd December 2024, Accepted 8th February 2025 DOI: 10.1039/d4nr05093b rsc.li/nanoscale Constructing vertically aligned Li+ transport pathways in a flexible solid polymer composite electrolyte by a soft template approach† | true | 30
78.pdf | 7 | 10.1016/j.memsci.2019.117277 | null | Contents lists available at ScienceDirect Journal of Membrane Science journal homepage: www.elsevier.com/locate/memsci Achieving efficient proton conduction in a MOF-based proton exchange membrane through an encapsulation strategy Yuan Yuan Cai, Qian Yang, Zhao Yu Zhu, Qi Hui Sun, Ai Mei Zhu, Qiu Gen Zhang, Qing Lin Liu* Department of Chemical & Biochemical Engineering, Fujian Provincial Key Labor | true | 6
79.pdf | 10 | 10.1002/smll.202412494 | null | RESEARCH ARTICLE www.small-journal.com In Situ Coordinated MOF-Polymer Composite Electrolyte for Solid-State Lithium Metal Batteries with Exceptional High-Rate Performance Yan Chai, Jiansheng Gao, Liangtao Yang, Wei Wu, De Ning, Zhongjun Chen, Wanxia Huang, Gaoyuan Zhang, Rui Gao, Dong Zhou, Jun Wang,* Si-Min Huang,* and Yongli Li* The integration of metal organic frameworks (MOFs) and electrospun | true | 13
80.pdf | 11 | 10.1002/adfm.202311633 | null | RESEARCH ARTICLE www.afm-journal.de High Energy Density Solid-State Lithium Metal Batteries Enabled by In Situ Polymerized Integrated Ultrathin Solid Electrolyte/Cathode Jiang-Kui Hu, Yu-Chen Gao, Shi-Jie Yang, Xi-Long Wang, Xiang Chen, Yu-Long Liao, Shuai Li, Jia Liu, Hong Yuan,* and Jia-Qi Huang* Solid-state batteries (SSBs) are regarded as the most promising next-generation energy storage devic | true | 10
81.pdf | 9 | 10.1002/adma.202304685 | null | RESEARCH ARTICLE www.advmat.de Bilayer Zwitterionic Metal-Organic Framework for Selective All-Solid-State Superionic Conduction in Lithium Metal Batteries Yuan Ouyang, Wei Gong, Qi Zhang,* Jia Wang, Sijia Guo, Yingbo Xiao, Dixiong Li, Changhong Wang, Xueliang Sun, Chaoyang Wang,* and Shaoming Huang* Solid-state batteries (SSBs) hold immense potential for improved energy density and safety compared | true | 27
82.pdf | 11 | 10.1002/adma.202303193 | null | RESEARCH ARTICLE www.advmat.de Engineering Functionalized 2D Metal-Organic Frameworks Nanosheets with Fast Li+ Conduction for Advanced Solid Li Batteries Laiqiang Xu, Xuhuan Xiao, Hanyu Tu, Fangjun Zhu, Jing Wang, Huaxin Liu, Weiyuan Huang, Wentao Deng, Hongshuai Hou, Tongchao Liu,* Xiaobo Ji, Khalil Amine,* and Guoqiang Zou* Solid-state batteries can ensure high energy density and safety in lithi | true | 10
83.pdf | 13 | 10.1002/smll.202406007 | null | RESEARCH ARTICLE www.small-journal.com High-Strength MOF-Based Polymer Electrolytes with Uniform Ionic Flow for Lithium Dendrite Suppression Mei Xu, Shuaitong Liang,* Haiting Shi, Junping Miao, Feng Tian, Wenhui Cui, Ruiqi Shao, and Zhiwei Xu* The uneven formation of lithium dendrites during electroplating/stripping leads to a decrease in the utilization of active lithium, resulting in poor cyclin | true | 8
84.pdf | 12 | 10.1002/smll.202309317 | null | RESEARCH ARTICLE www.small-journal.com A 3D Cross-Linked Metal-Organic Framework (MOF)-Derived Polymer Electrolyte for Dendrite-Free Solid-State Lithium-Ion Batteries Jia Zhou, Xiao Wang, Jifang Fu,* Liya Chen, Xiangrong Wei, Rongrong Jia, and Liyi Shi Lithium metal batteries (LMBs) with high energy density have received widespread attention; however, there are usually issues with lithium dendrite | true | 20
85.pdf | 10 | 10.1016/j.est.2025.115314 | null | Research papers High-performance MOF-derived polymer electrolytes with modified ionic transport for solid-state lithium metal batteries Qi Zeng a, Liuwei Shi a, Jianhao Wang a, Xiaoting Zha b,*, Wenyao Yang c, Yajie Yang a,* a School of Optoelectronic Science and Engineering, University of Electronic Science and Technology of China, Chengdu 610054, China b School of Science, Key Laboratory of High | true | 21
86.pdf | 16 | 10.1002/adfm.202406987 | null | RESEARCH ARTICLE www.afm-journal.de Highly Safe, Ultra-Thin MOF-Based Solid Polymer Electrolytes for Superior All-Solid-State Lithium-Metal Battery Performance Manh Cuong Nguyen, Hoang Long Nguyen, Thi Phuong Mai Duong, Sung-Hoon Kim, Ji-Young Kim, Jee-Hwan Bae, Hyun-Kyung Kim,* Sung Nam Lim,* and Wook Ahn* Polyethylene oxide (PEO)/lithium bis(trifluoromethanesulfonyl)imide (LiTFSI) is among the m | true | 19
87.pdf | 11 | 10.1016/j.electacta.2024.145543 | null | Defective MOF-supported Poly(ethylene oxide) composite polymer electrolytes for high-performance all-solid-state lithium ion batteries Han Luo 1, Daohuan Wu 1, Jinlan Liang , Haifeng Zou , Jinliang Zhuang * , Zhuo Chen , Hu Cheng * School of Chemistry and Materials Science, Guizhou Normal University, Guizhou Key Laboratory of Functional Materials Chemistry, Guiyang, Guizhou 550001, PR China A R T | true | 13
88.pdf | 9 | 10.1039/d4qm00436a | null | 3166 ¦ Mater. Chem. Front., 2024, 8, 3166-3174 This journal is © The Royal Society of Chemistry and the Chinese Chemical Society 2024 Cite this: Mater. Chem. Front., 2024, 8, 3166 Construction of excellent solid-state electrolyte by incorporating Li-IL into open-pore MOF/polymer-based materials† Zhi-Peng Ren, a Bowei Cong, a Feixue Xu, | true | 8
89.pdf | 11 | 10.1021/acsami.1c15038 | null | High-Voltage and Wide-Temperature Lithium Metal Batteries Enabled by Ultrathin MOF-Derived Solid Polymer Electrolytes with Modulated Ion Transport Meng Yao, Tianhao Yu, Qinqin Ruan, Qingjun Chen, Haitao Zhang,* and Suojiang Zhang* Cite This: ACS Appl. Mater. Interfaces 2021, 13, 47163-47173 Read Online ACCESS Metrics & More Article Recommendations * | true | 13
91.pdf | 11 | 10.1021/acsami.1c15038 | 89.pdf | High-Voltage and Wide-Temperature Lithium Metal Batteries Enabled by Ultrathin MOF-Derived Solid Polymer Electrolytes with Modulated Ion Transport Meng Yao, Tianhao Yu, Qinqin Ruan, Qingjun Chen, Haitao Zhang,* and Suojiang Zhang* Cite This: ACS Appl. Mater. Interfaces 2021, 13, 47163-47173 Read Online ACCESS Metrics & More Article Recommendations * | true | 13
92.pdf | 11 | 10.1021/acsaem.1c02566 | null | Solvent-Free Process for Blended PVDF-HFP/PEO and LLZTO Composite Solid Electrolytes with Enhanced Mechanical and Electrochemical Properties for Lithium Metal Batteries Rong-Ao Tong, Linhui Chen, Bingbing Fan, Gang Shao, Ruiping Liu, and Chang-An Wang* Cite This: ACS Appl. Energy Mater. 2021, 4, 11802-11812 Read Online ACCESS Metrics & More Article Recommendations * | true | 14
93.pdf | 8 | 10.1021/acsenergylett.0c01517 | null | The Optimized Interfacial Compatibility of Metal-Organic Frameworks Enables a High- Performance Quasi-Solid Metal Battery Qi Zhang, Baoming Liu, Jia Wang, Qifei Li, Dixiong Li, Sijia Guo, Yingbo Xiao, Qinghan Zeng, Wenchao He, Mingyi Zheng, Yifei Ma, and Shaoming Huang* Cite This: ACS Energy Lett. 2020, 5, 2919-2926 Read Online ACCESS Metrics & More Article Recommendations | true | 17
94.pdf | 7 | 10.1021/acsaem.0c00410 | null | A Single-Ion Conducting UiO-66 Metal-Organic Framework Electrolyte for All-Solid-State Lithium Batteries Hui Yang, Botong Liu, Joeseph Bright, Sujan Kasani, Jianhui Yang, Xiangwu Zhang, and Nianqiang Wu* Cite This: ACS Appl. Energy Mater. 2020, 3, 4007-4013 Read Online ACCESS Metrics & More Article Recommendations * sı | true | 21
95.pdf | 11 | 10.1021/acsaem.1c03462 | null | Hexagonal Rodlike Cu-MOF-74-Derived Filler-Reinforced Composite Polymer Electrolyte for High-Performance Solid-State Lithium Batteries Zhuo Zhang, Liying Tian, Hongyu Zhang, Hai Xu, Panpan Dong,* Yayun Zhang,* and Donghui Long* Cite This: ACS Appl. Energy Mater. 2022, 5, 1095-1105 Read Online ACCESS Metrics & More Article Recommendations * | true | 16
96.pdf | 8 | 10.1021/acsami.2c13613 | null | Bifunctional MOF Doped PEO Composite Electrolyte for Long-Life Cycle Solid Lithium Ion Battery Guolong Lu,∥Hongjin Wei,∥Chuanqi Shen, Feng Zhou, Min Zhang, Yihuang Chen, Huile Jin, Jun Li, Guang Chen,* Jichang Wang,* and Shun Wang* Cite This: ACS Appl. Mater. Interfaces 2022, 14, 45476-45483 Read Online ACCESS Metrics & More Article Recommendations * | true | 11
97.pdf | 10 | 10.1039/d4ee03134b | null | 8274 ¦ Energy Environ. Sci., 2024, 17, 8274-8283 This journal is © The Royal Society of Chemistry 2024 Cite this: Energy Environ. Sci., 2024, 17, 8274 Competitive Li-ion coordination for constructing a three-dimensional transport network to achieve ultra-high ionic conductivity of a composite solid-state electrolyte† Yiteng Ma,‡ab Yong Qiu,‡c Ke Yang,*ab Shun Lv,ab Yuhang Li,ab Xufei An,ab Guanyo | true | 8
46.pdf | null | null | missing from upload | Referenced in v1 but not found in /mnt/data/literature_pdfs | false | 0

## 10_Online_Source_Register
Structure_Family | Identifier_or_Record | Evidence_Type | Evidence_Statement | Source_URL | Source_Quality | Use_in_Workbook | Action_in_Main_Table
UiO-66 parent | CSD refcode RUBTAK | official CCDC element page | CCDC page lists UiO-66 as CSD refcode RUBTAK and gives formula (C48H28O32Zr6)n. | https://www.ccdc.cam.ac.uk/elements/zirconium/ | high / official | source confirmation for UiO-66 family | A/B parent; matched to uploaded UiO-66-true.cif where available
CSD MOF Collection | 12,505 3D porous MOFs; CC BY-NC-SA 4.0 | official CCDC collection/licence page | CCDC describes the CSD MOF Collection as free for non-commercial academic research and licensed under CC BY-NC-SA 4.0. | https://www.ccdc.cam.ac.uk/free-products/csd-mof-collection/ | high / official | licence boundary for GitHub release | do not redistribute CCDC/CSD raw CIFs unless licence allows; provide IDs and descriptors
ZIF-67 parent | CCDC 671073 | literature / simulated PXRD reference | Multiple articles report ZIF-67 PXRD matching simulated ZIF-67 from CCDC 671073; this corrects the ambiguous source-PDF line that pointed to 671074. | https://pubs.rsc.org/en/content/articlehtml/2020/ra/d0ra06842j | medium-high / article | online parent identifier confirmation | filled web proxy descriptors where uploaded CIF is absent; mark as web_refcode_and_literature_proxy
ZIF-67 / ZIF-L-Co transition | COD 7222297 | open COD metadata | COD entry 7222297 is a Co-ZIF structural record from a ZIF-L-Co to ZIF-67 transition paper; coordinates are CC0 but the cell is not necessarily the canonical sodalite ZIF-67 parent. | https://www.crystallography.net/cod/7222297.html | high / open database | supporting cross-check only | not used as canonical ZIF-67 geometry; useful as public provenance lead
HKUST-1 / Cu-BTC parent | CSD refcode FIQCEN | literature / CSD refcode | ACS dataset/table uses HKUST-1 with CSD refcode FIQCEN. | https://pubs.acs.org/doi/10.1021/ja2108239 | medium-high / article | online parent identifier confirmation | filled literature proxy only; recommend final CSD/COD confirmation
Cu-MOF-74 / CPO-27-Cu | CSD refcode COKNIB; CCDC 1002999 | dataset / OSTI CCDC links | OSTI record lists COKNIB as CCDC 1002999 for catena-[(μ-2,5-dioxido-1,4-benzenedicarboxylato)-di-copper]. | https://www.osti.gov/biblio/1459348 | high / dataset aggregator | online parent identifier confirmation | filled family formula/proxy descriptors for Cu-MOF-74; exact CIF still preferred
Mg-MOF-74 / CPO-27-Mg | CSD refcode COKPEZ; CCDC 1003008 | dataset / OSTI CCDC links | OSTI record lists COKPEZ as CCDC 1003008 for Mg CPO-27 with CO2. | https://www.osti.gov/biblio/1459348 | high / dataset aggregator | online parent identifier confirmation | filled family formula/proxy descriptors for Mg-MOF-74; exact solvent-free CIF still preferred
CPO-27 / MOF-74 family | COKNIB example refcode | RSC supporting information | RSC SI identifies CPO-27/MOF-74 family structure and gives CSD refcode COKNIB as an example. | https://www.rsc.org/suppdata/d0/sc/d0sc01297a/d0sc01297a1.pdf | high / publisher SI | family-level source confirmation | used only as family-level proxy; not a substitute for metal-specific cleaned CIF
MIL-101(Fe) parent | CCDC 605510 | literature / XRD standard reference | Several articles report MIL-101(Fe) standard pattern from CCDC 605510. | https://www.sciencedirect.com/science/article/pii/S2405844025006656 | medium-high / article | online parent identifier confirmation | filled MIL-101(Fe) literature proxy; exact Fe-MIL-101 CIF should be locally checked
MOF-5 / IRMOF-1 parent | CCDC 256965 | literature / CCDC deposition code | Literature figure/caption reports MOF-5 crystal structure with CCDC deposition code 256965. | https://www.researchgate.net/figure/Structure-and-geometrical-constraints-of-the-MOF-5-structure-type-a-Crystal-structure-of_fig1_352932603 | medium / secondary display | identifier support; local CIF uploaded | uploaded MOF-5.cif used for proxy calculations; source confirms common CCDC target
MOF-808 parent | CCDC 1002672 | literature / deposition number | Literature sources report deposition number 1002672 for MOF-808-Zr. | https://www.researchgate.net/figure/a-MOF-808-Zr-Hf-PCN-777-Zr-Hf-and-MOF-818-Zr-Hf-catalyst-structures-b-XRD_fig2_354736895 | medium / secondary display | identifier support; local CIF uploaded | uploaded MOF-808.cif used for proxy calculations
ZIF-8 parent | CCDC 2353474 | publisher data availability | RSC/CrystEngComm article lists ZIF-8 structures available from CCDC with deposition IDs including 2353474. | https://pubs.rsc.org/en/content/articlehtml/2024/ce/d4ce00735b | high / publisher article | identifier support; local CIF uploaded | uploaded ZIF-8.cif used for proxy calculations
UiO-66-NH2 parent | CCDC 889529 | literature / simulated PXRD reference | Literature figure/caption reports UiO-66-NH2 simulated pattern from CCDC No. 889529. | https://www.researchgate.net/figure/PXRD-patterns-of-the-UiO-66-NH2-simulated-CCDC-No-889529-and-the-as-synthesized_fig3_375639251 | medium / secondary display | identifier support; local CIF uploaded | uploaded UiO-66-NH2.cif used for proxy calculations
COD licence | CC0 | official database page | COD states that all data in COD and the database itself are dedicated to the public domain under CC0; users should acknowledge original structural-data authors. | https://www.crystallography.net/cod/7222297.html | high / official open database | licence boundary for COD-derived records | COD records can be cited and redistributed under CC0; still cite original authors

## 11_Method_Notes
Section | Rule / Calculation / Table Use
Main output table | 1_Main_Filled_Table is the working SI-candidate table. It keeps all formulation rows and appends structure-family, descriptor-source, fill-flag, and model-use governance columns.
null policy | Fields remain literal null when no reliable text/table/figure/structure evidence was available or when the value would require unsupported inference.
Uploaded CIF calculations | For uploaded parent CIFs, composition, formula weight, cell parameters, cell volume, composition-derived metal polarizability, polar heteroatom density, and grid-derived geometric proxies were calculated locally.
r_min/Å field | When Zeo++ was not run, r_min is a transparent proxy from the uploaded/parent structure or literature pore-size proxy. It should be replaced by Zeo++ PLD/2 for final model locking.
S_BET field | Experimental BET is preserved when reported; otherwise only conservative literature/proxy values are filled for standard families and should be treated as lower-confidence than measured sample BET.
OMS_Density field | Only filled for families with obvious open metal-site assumptions, such as MOF-74/CPO-27 or HKUST-1. It is left null for UiO/ZIF families and unresolved structures unless a defensible value exists.
Polar_Group_Density | Composition-derived heteroatom density proxy, not a full functional group recognition calculation. It is useful for preliminary ranking but should be audited against chemistry-specific annotations.
Polymer descriptors | PEO/PVDF-HFP/PAN/PMMA and common blends were filled from baseline polymer descriptor assumptions used for screening; blend-specific values remain proxies.
Target values | Target values come from existing MERITS/Angew tables plus source-PDF text/table/vector candidates. Suspect values remain in audit sheets, not blindly forced into the main target fields.
Figure digitization | 7_Figure_Digitization lists formulation-local pages where curves should be digitized manually if higher precision is needed. It is a to-do queue, not a direct training matrix.
Use_in_Main_Descriptor_Model | yes = suitable for the primary descriptor model; no_extended_only = keep for sensitivity/expanded analysis; no = exclude from geometry-dependent main modeling.
Final Zeo++ requirement | Before manuscript finalization, all proxy geometric descriptors should be replaced by Zeo++ outputs generated from the exact selected CIFs or explicitly marked as parent/surrogate proxies.